## Sheet1
Wavelength | Oxydized Al
0.9 | 0.8874
0.901 | 0.8878576
0.902 | 0.8883004
0.903 | 0.8887375
0.904 | 0.8891778
0.905 | 0.8896307
0.906 | 0.8901051
0.907 | 0.8906101
0.908 | 0.8911549
0.909 | 0.8917485
0.91 | 0.8924
0.911 | 0.8931777
0.912 | 0.8941194
0.913 | 0.8951888
0.914 | 0.8963496
0.915 | 0.8975655
0.916 | 0.8988001
0.917 | 0.9000172
0.918 | 0.9011804
0.919 | 0.9022535
0.92 | 0.9032
0.921 | 0.9040554
0.922 | 0.9048799
0.923 | 0.9056748
0.924 | 0.906441
0.925 | 0.9071798
0.926 | 0.9078921
0.927 | 0.9085792
0.928 | 0.9092422
0.929 | 0.909882
0.93 | 0.9105
0.931 | 0.9110931
0.932 | 0.9116602
0.933 | 0.912205
0.934 | 0.912731
0.935 | 0.913242
0.936 | 0.9137417
0.937 | 0.9142336
0.938 | 0.9147216
0.939 | 0.9152091
0.94 | 0.9157
0.941 | 0.9161879
0.942 | 0.9166657
0.943 | 0.9171357
0.944 | 0.9176002
0.945 | 0.9180615
0.946 | 0.9185219
0.947 | 0.9189836
0.948 | 0.919449
0.949 | 0.9199204
0.95 | 0.9204
0.951 | 0.9208919
0.952 | 0.921396
0.953 | 0.9219084
0.954 | 0.9224252
0.955 | 0.9229425
0.956 | 0.9234564
0.957 | 0.923963
0.958 | 0.9244583
0.959 | 0.9249387
0.96 | 0.9254
0.961 | 0.9258511
0.962 | 0.9263013
0.963 | 0.9267474
0.964 | 0.9271865
0.965 | 0.9276154
0.966 | 0.9280311
0.967 | 0.9284305
0.968 | 0.9288105
0.969 | 0.929168
0.97 | 0.9295
0.971 | 0.9298067
0.972 | 0.9300929
0.973 | 0.9303625
0.974 | 0.9306191
0.975 | 0.9308666
0.976 | 0.9311088
0.977 | 0.9313495
0.978 | 0.9315923
0.979 | 0.9318413
0.98 | 0.9321
0.981 | 0.9323707
0.982 | 0.9326508
0.983 | 0.9329365
0.984 | 0.9332245
0.985 | 0.9335111
0.986 | 0.9337929
0.987 | 0.9340662
0.988 | 0.9343275
0.989 | 0.9345733
0.99 | 0.9348
0.991 | 0.9350101
0.992 | 0.9352095
0.993 | 0.9353996
0.994 | 0.935582
0.995 | 0.9357582
0.996 | 0.9359298
0.997 | 0.9360982
0.998 | 0.9362651
0.999 | 0.9364318
1 | 0.9366
1.001 | 0.9367676
1.002 | 0.936932
1.003 | 0.9370938
1.004 | 0.9372536
1.005 | 0.9374118
1.006 | 0.937569
1.007 | 0.9377259
1.008 | 0.937883
1.009 | 0.9380408
1.01 | 0.9382
1.011 | 0.9383605
1.012 | 0.9385217
1.013 | 0.9386833
1.014 | 0.938845
1.015 | 0.9390065
1.016 | 0.9391674
1.017 | 0.9393276
1.018 | 0.9394866
1.019 | 0.9396442
1.02 | 0.9398
1.021 | 0.9399535
1.022 | 0.9401046
1.023 | 0.9402541
1.024 | 0.9404023
1.025 | 0.94055
1.026 | 0.9406977
1.027 | 0.9408459
1.028 | 0.9409954
1.029 | 0.9411465
1.03 | 0.9413
1.031 | 0.9414558
1.032 | 0.9416134
1.033 | 0.9417724
1.034 | 0.9419326
1.035 | 0.9420935
1.036 | 0.942255
1.037 | 0.9424167
1.038 | 0.9425783
1.039 | 0.9427395
1.04 | 0.9429
1.041 | 0.94306
1.042 | 0.94322
1.043 | 0.94338
1.044 | 0.94354
1.045 | 0.9437
1.046 | 0.94386
1.047 | 0.94402
1.048 | 0.94418
1.049 | 0.94434
1.05 | 0.9445
1.051 | 0.94466
1.052 | 0.94482
1.053 | 0.94498
1.054 | 0.94514
1.055 | 0.9453
1.056 | 0.94546
1.057 | 0.94562
1.058 | 0.94578
1.059 | 0.94594
1.06 | 0.9461
1.061 | 0.94626
1.062 | 0.94642
1.063 | 0.94658
1.064 | 0.94674
1.065 | 0.9469
1.066 | 0.94706
1.067 | 0.94722
1.068 | 0.94738
1.069 | 0.94754
1.07 | 0.9477
1.071 | 0.9478627
1.072 | 0.9480295
1.073 | 0.9481987
1.074 | 0.9483684
1.075 | 0.948537
1.076 | 0.9487027
1.077 | 0.9488636
1.078 | 0.9490179
1.079 | 0.949164
1.08 | 0.9493
1.081 | 0.9494287
1.082 | 0.9495539
1.083 | 0.9496753
1.084 | 0.9497928
1.085 | 0.949906
1.086 | 0.9500148
1.087 | 0.9501188
1.088 | 0.9502178
1.089 | 0.9503116
1.09 | 0.9504
1.091 | 0.95048218
1.092 | 0.9505584
1.093 | 0.9506299
1.094 | 0.95069792
1.095 | 0.9507636
1.096 | 0.9508282
1.097 | 0.95089294
1.098 | 0.950959
1.099 | 0.95102762
1.1 | 0.9511
1.101 | 0.95117616
1.102 | 0.95125488
1.103 | 0.95133552
1.104 | 0.95141744
1.105 | 0.9515
1.106 | 0.95158256
1.107 | 0.95166448
1.108 | 0.95174512
1.109 | 0.95182384
1.11 | 0.9519
1.111 | 0.95197336
1.112 | 0.95204448
1.113 | 0.95211392
1.114 | 0.95218224
1.115 | 0.95225
1.116 | 0.95231776
1.117 | 0.95238608
1.118 | 0.95245552
1.119 | 0.95252664
1.12 | 0.9526
1.121 | 0.95267616
1.122 | 0.95275488
1.123 | 0.95283552
1.124 | 0.95291744
1.125 | 0.953
1.126 | 0.95308256
1.127 | 0.95316448
1.128 | 0.95324512
1.129 | 0.95332384
1.13 | 0.9534
1.131 | 0.95347336
1.132 | 0.95354448
1.133 | 0.95361392
1.134 | 0.95368224
1.135 | 0.95375
1.136 | 0.95381776
1.137 | 0.95388608
1.138 | 0.95395552
1.139 | 0.95402664
1.14 | 0.9541
1.141 | 0.95417568
1.142 | 0.9542532
1.143 | 0.95433216
1.144 | 0.95441232
1.145 | 0.9544933
1.146 | 0.95457488
1.147 | 0.95465664
1.148 | 0.9547383
1.149 | 0.95481952
1.15 | 0.9549
1.151 | 0.95498
1.152 | 0.95506
1.153 | 0.95514
1.154 | 0.95522
1.155 | 0.9553
1.156 | 0.95538
1.157 | 0.95546
1.158 | 0.95554
1.159 | 0.95562
1.16 | 0.9557
1.161 | 0.95578
1.162 | 0.95586
1.163 | 0.95594
1.164 | 0.95602
1.165 | 0.9561
1.166 | 0.95618
1.167 | 0.95626
1.168 | 0.95634
1.169 | 0.95642
1.17 | 0.9565
1.171 | 0.95658
1.172 | 0.95666
1.173 | 0.95674
1.174 | 0.95682
1.175 | 0.9569
1.176 | 0.95698
1.177 | 0.95706
1.178 | 0.95714
1.179 | 0.95722
1.18 | 0.9573
1.181 | 0.95738
1.182 | 0.95746
1.183 | 0.95754
1.184 | 0.95762
1.185 | 0.9577
1.186 | 0.95778
1.187 | 0.95786
1.188 | 0.95794
1.189 | 0.95802
1.19 | 0.9581
1.191 | 0.95818
1.192 | 0.95826
1.193 | 0.95834
1.194 | 0.95842
1.195 | 0.9585
1.196 | 0.95858
1.197 | 0.95866
1.198 | 0.95874
1.199 | 0.95882
1.2 | 0.9589
1.201 | 0.9589817
1.202 | 0.9590659
1.203 | 0.9591516
1.204 | 0.9592377
1.205 | 0.9593231
1.206 | 0.9594066
1.207 | 0.9594871
1.208 | 0.9595636
1.209 | 0.959635
1.21 | 0.9597
1.211 | 0.9597589
1.212 | 0.9598133
1.213 | 0.9598641
1.214 | 0.9599123
1.215 | 0.9599587
1.216 | 0.9600045
1.217 | 0.9600506
1.218 | 0.9600979
1.219 | 0.9601474
1.22 | 0.9602
1.221 | 0.9602561
1.222 | 0.9603148
1.223 | 0.9603754
1.224 | 0.9604374
1.225 | 0.9605
1.226 | 0.9605626
1.227 | 0.9606246
1.228 | 0.9606852
1.229 | 0.9607439
1.23 | 0.9608
1.231 | 0.9608537
1.232 | 0.9609058
1.233 | 0.9609567
1.234 | 0.9610065
1.235 | 0.9610557
1.236 | 0.9611044
1.237 | 0.9611529
1.238 | 0.9612015
1.239 | 0.9612504
1.24 | 0.9613
1.241 | 0.96135
1.242 | 0.9614
1.243 | 0.96145
1.244 | 0.9615
1.245 | 0.96155
1.246 | 0.9616
1.247 | 0.96165
1.248 | 0.9617
1.249 | 0.96175
1.25 | 0.9618
1.251 | 0.96185
1.252 | 0.9619
1.253 | 0.96195
1.254 | 0.962
1.255 | 0.96205
1.256 | 0.9621
1.257 | 0.96215
1.258 | 0.9622
1.259 | 0.96225
1.26 | 0.9623
1.261 | 0.96235
1.262 | 0.9624
1.263 | 0.96245
1.264 | 0.9625
1.265 | 0.96255
1.266 | 0.9626
1.267 | 0.96265
1.268 | 0.9627
1.269 | 0.96275
1.27 | 0.9628
1.271 | 0.96285
1.272 | 0.9629
1.273 | 0.96295
1.274 | 0.963
1.275 | 0.96305
1.276 | 0.9631
1.277 | 0.96315
1.278 | 0.9632
1.279 | 0.96325
1.28 | 0.9633
1.281 | 0.96335
1.282 | 0.9634
1.283 | 0.96345
1.284 | 0.9635
1.285 | 0.96355
1.286 | 0.9636
1.287 | 0.96365
1.288 | 0.9637
1.289 | 0.96375
1.29 | 0.9638
1.291 | 0.96385
1.292 | 0.9639
1.293 | 0.96395
1.294 | 0.964
1.295 | 0.96405
1.296 | 0.9641
1.297 | 0.96415
1.298 | 0.9642
1.299 | 0.96425
1.3 | 0.9643
1.301 | 0.96435
1.302 | 0.9644
1.303 | 0.96445
1.304 | 0.9645
1.305 | 0.96455
1.306 | 0.9646
1.307 | 0.96465
1.308 | 0.9647
1.309 | 0.96475
1.31 | 0.9648
1.311 | 0.9648505
1.312 | 0.9649018
1.313 | 0.9649535
1.314 | 0.9650053
1.315 | 0.9650569
1.316 | 0.965108
1.317 | 0.9651582
1.318 | 0.9652071
1.319 | 0.9652545
1.32 | 0.9653
1.321 | 0.9653436
1.322 | 0.9653857
1.323 | 0.9654265
1.324 | 0.9654664
1.325 | 0.9655056
1.326 | 0.9655443
1.327 | 0.9655828
1.328 | 0.9656214
1.329 | 0.9656604
1.33 | 0.9657
1.331 | 0.96574
1.332 | 0.96578
1.333 | 0.96582
1.334 | 0.96586
1.335 | 0.9659
1.336 | 0.96594
1.337 | 0.96598
1.338 | 0.96602
1.339 | 0.96606
1.34 | 0.9661
1.341 | 0.9661396
1.342 | 0.9661786
1.343 | 0.9662172
1.344 | 0.9662557
1.345 | 0.9662944
1.346 | 0.9663336
1.347 | 0.9663735
1.348 | 0.9664143
1.349 | 0.9664564
1.35 | 0.9665
1.351 | 0.966546
1.352 | 0.9665947
1.353 | 0.9666453
1.354 | 0.9666973
1.355 | 0.96675
1.356 | 0.9668027
1.357 | 0.9668547
1.358 | 0.9669053
1.359 | 0.966954
1.36 | 0.967
1.361 | 0.9670436
1.362 | 0.9670857
1.363 | 0.9671265
1.364 | 0.9671664
1.365 | 0.9672056
1.366 | 0.9672443
1.367 | 0.9672828
1.368 | 0.9673214
1.369 | 0.9673604
1.37 | 0.9674
1.371 | 0.96744
1.372 | 0.96748
1.373 | 0.96752
1.374 | 0.96756
1.375 | 0.9676
1.376 | 0.96764
1.377 | 0.96768
1.378 | 0.96772
1.379 | 0.96776
1.38 | 0.9678
1.381 | 0.96784
1.382 | 0.96788
1.383 | 0.96792
1.384 | 0.96796
1.385 | 0.968
1.386 | 0.96804
1.387 | 0.96808
1.388 | 0.96812
1.389 | 0.96816
1.39 | 0.9682
1.391 | 0.96824
1.392 | 0.96828
1.393 | 0.96832
1.394 | 0.96836
1.395 | 0.9684
1.396 | 0.96844
1.397 | 0.96848
1.398 | 0.96852
1.399 | 0.96856
1.4 | 0.9686
1.401 | 0.96864
1.402 | 0.96868
1.403 | 0.96872
1.404 | 0.96876
1.405 | 0.9688
1.406 | 0.96884
1.407 | 0.96888
1.408 | 0.96892
1.409 | 0.96896
1.41 | 0.969
1.411 | 0.9690396
1.412 | 0.9690786
1.413 | 0.9691172
1.414 | 0.9691557
1.415 | 0.9691944
1.416 | 0.9692336
1.417 | 0.9692735
1.418 | 0.9693143
1.419 | 0.9693564
1.42 | 0.9694
1.421 | 0.969446
1.422 | 0.9694947
1.423 | 0.9695453
1.424 | 0.9695973
1.425 | 0.96965
1.426 | 0.9697027
1.427 | 0.9697547
1.428 | 0.9698053
1.429 | 0.969854
1.43 | 0.9699
1.431 | 0.9699448
1.432 | 0.96999
1.433 | 0.9700349
1.434 | 0.9700792
1.435 | 0.9701222
1.436 | 0.9701635
1.437 | 0.9702024
1.438 | 0.9702385
1.439 | 0.9702712
1.44 | 0.9703
1.441 | 0.9703254
1.442 | 0.9703485
1.443 | 0.9703698
1.444 | 0.9703896
1.445 | 0.9704083
1.446 | 0.9704264
1.447 | 0.9704442
1.448 | 0.9704621
1.449 | 0.9704806
1.45 | 0.9705
1.451 | 0.97052
1.452 | 0.97054
1.453 | 0.97056
1.454 | 0.97058
1.455 | 0.9706
1.456 | 0.97062
1.457 | 0.97064
1.458 | 0.97066
1.459 | 0.97068
1.46 | 0.9707
1.461 | 0.9707206
1.462 | 0.9707421
1.463 | 0.9707642
1.464 | 0.9707864
1.465 | 0.9708083
1.466 | 0.9708296
1.467 | 0.9708498
1.468 | 0.9708685
1.469 | 0.9708854
1.47 | 0.9709
1.471 | 0.9709124
1.472 | 0.9709232
1.473 | 0.9709328
1.474 | 0.9709416
1.475 | 0.97095
1.476 | 0.9709584
1.477 | 0.9709672
1.478 | 0.9709768
1.479 | 0.9709876
1.48 | 0.971
1.481 | 0.9710146
1.482 | 0.9710315
1.483 | 0.9710502
1.484 | 0.9710704
1.485 | 0.9710917
1.486 | 0.9711136
1.487 | 0.9711358
1.488 | 0.9711579
1.489 | 0.9711794
1.49 | 0.9712
1.491 | 0.97122
1.492 | 0.97124
1.493 | 0.97126
1.494 | 0.97128
1.495 | 0.9713
1.496 | 0.97132
1.497 | 0.97134
1.498 | 0.97136
1.499 | 0.97138
1.5 | 0.9714
1.501 | 0.97142
1.502 | 0.97144
1.503 | 0.97146
1.504 | 0.97148
1.505 | 0.9715
1.506 | 0.97152
1.507 | 0.97154
1.508 | 0.97156
1.509 | 0.97158
1.51 | 0.9716
1.511 | 0.97162
1.512 | 0.97164
1.513 | 0.97166
1.514 | 0.97168
1.515 | 0.9717
1.516 | 0.97172
1.517 | 0.97174
1.518 | 0.97176
1.519 | 0.97178
1.52 | 0.9718
1.521 | 0.9718206
1.522 | 0.9718421
1.523 | 0.9718642
1.524 | 0.9718864
1.525 | 0.9719083
1.526 | 0.9719296
1.527 | 0.9719498
1.528 | 0.9719685
1.529 | 0.9719854
1.53 | 0.972
1.531 | 0.9720124
1.532 | 0.9720232
1.533 | 0.9720328
1.534 | 0.9720416
1.535 | 0.97205
1.536 | 0.9720584
1.537 | 0.9720672
1.538 | 0.9720768
1.539 | 0.9720876
1.54 | 0.9721
1.541 | 0.9721146
1.542 | 0.9721315
1.543 | 0.9721502
1.544 | 0.9721704
1.545 | 0.9721917
1.546 | 0.9722136
1.547 | 0.9722358
1.548 | 0.9722579
1.549 | 0.9722794
1.55 | 0.9723
1.551 | 0.97232
1.552 | 0.97234
1.553 | 0.97236
1.554 | 0.97238
1.555 | 0.9724
1.556 | 0.97242
1.557 | 0.97244
1.558 | 0.97246
1.559 | 0.97248
1.56 | 0.9725
1.561 | 0.97252
1.562 | 0.97254
1.563 | 0.97256
1.564 | 0.97258
1.565 | 0.9726
1.566 | 0.97262
1.567 | 0.97264
1.568 | 0.97266
1.569 | 0.97268
1.57 | 0.9727
1.571 | 0.97272
1.572 | 0.97274
1.573 | 0.97276
1.574 | 0.97278
1.575 | 0.9728
1.576 | 0.97282
1.577 | 0.97284
1.578 | 0.97286
1.579 | 0.97288
1.58 | 0.9729
1.581 | 0.9729206
1.582 | 0.9729421
1.583 | 0.9729642
1.584 | 0.9729864
1.585 | 0.9730083
1.586 | 0.9730296
1.587 | 0.9730498
1.588 | 0.9730685
1.589 | 0.9730854
1.59 | 0.9731
1.591 | 0.9731127
1.592 | 0.9731243
1.593 | 0.9731349
1.594 | 0.9731448
1.595 | 0.9731542
1.596 | 0.9731632
1.597 | 0.9731721
1.598 | 0.9731811
1.599 | 0.9731903
1.6 | 0.9732
1.601 | 0.9732109
1.602 | 0.9732232
1.603 | 0.9732363
1.604 | 0.9732496
1.605 | 0.9732625
1.606 | 0.9732744
1.607 | 0.9732847
1.608 | 0.9732928
1.609 | 0.9732981
1.61 | 0.9733
1.611 | 0.9733
1.612 | 0.9733
1.613 | 0.9733
1.614 | 0.9733
1.615 | 0.9733
1.616 | 0.9733
1.617 | 0.9733
1.618 | 0.9733
1.619 | 0.9733
1.62 | 0.9733
1.621 | 0.9733019
1.622 | 0.9733072
1.623 | 0.9733153
1.624 | 0.9733256
1.625 | 0.9733375
1.626 | 0.9733504
1.627 | 0.9733637
1.628 | 0.9733768
1.629 | 0.9733891
1.63 | 0.9734
1.631 | 0.97341
1.632 | 0.97342
1.633 | 0.97343
1.634 | 0.97344
1.635 | 0.97345
1.636 | 0.97346
1.637 | 0.97347
1.638 | 0.97348
1.639 | 0.97349
1.64 | 0.9735
1.641 | 0.9735109
1.642 | 0.9735232
1.643 | 0.9735363
1.644 | 0.9735496
1.645 | 0.9735625
1.646 | 0.9735744
1.647 | 0.9735847
1.648 | 0.9735928
1.649 | 0.9735981
1.65 | 0.9736
1.651 | 0.9736
1.652 | 0.9736
1.653 | 0.9736
1.654 | 0.9736
1.655 | 0.9736
1.656 | 0.9736
1.657 | 0.9736
1.658 | 0.9736
1.659 | 0.9736
1.66 | 0.9736
1.661 | 0.9736019
1.662 | 0.9736072
1.663 | 0.9736153
1.664 | 0.9736256
1.665 | 0.9736375
1.666 | 0.9736504
1.667 | 0.9736637
1.668 | 0.9736768
1.669 | 0.9736891
1.67 | 0.9737
1.671 | 0.97371
1.672 | 0.97372
1.673 | 0.97373
1.674 | 0.97374
1.675 | 0.97375
1.676 | 0.97376
1.677 | 0.97377
1.678 | 0.97378
1.679 | 0.97379
1.68 | 0.9738
1.681 | 0.9738109
1.682 | 0.9738232
1.683 | 0.9738363
1.684 | 0.9738496
1.685 | 0.9738625
1.686 | 0.9738744
1.687 | 0.9738847
1.688 | 0.9738928
1.689 | 0.9738981
1.69 | 0.9739
1.691 | 0.9739
1.692 | 0.9739
1.693 | 0.9739
1.694 | 0.9739
1.695 | 0.9739
1.696 | 0.9739
1.697 | 0.9739
1.698 | 0.9739
1.699 | 0.9739
1.7 | 0.9739
1.701 | 0.9739019
1.702 | 0.9739072
1.703 | 0.9739153
1.704 | 0.9739256
1.705 | 0.9739375
1.706 | 0.9739504
1.707 | 0.9739637
1.708 | 0.9739768
1.709 | 0.9739891
1.71 | 0.974
1.711 | 0.9740109
1.712 | 0.9740232
1.713 | 0.9740363
1.714 | 0.9740496
1.715 | 0.9740625
1.716 | 0.9740744
1.717 | 0.9740847
1.718 | 0.9740928
1.719 | 0.9740981
1.72 | 0.9741
1.721 | 0.9741
1.722 | 0.9741
1.723 | 0.9741
1.724 | 0.9741
1.725 | 0.9741
1.726 | 0.9741
1.727 | 0.9741
1.728 | 0.9741
1.729 | 0.9741
1.73 | 0.9741
1.731 | 0.9741019
1.732 | 0.9741072
1.733 | 0.9741153
1.734 | 0.9741256
1.735 | 0.9741375
1.736 | 0.9741504
1.737 | 0.9741637
1.738 | 0.9741768
1.739 | 0.9741891
1.74 | 0.9742
1.741 | 0.97421
1.742 | 0.97422
1.743 | 0.97423
1.744 | 0.97424
1.745 | 0.97425
1.746 | 0.97426
1.747 | 0.97427
1.748 | 0.97428
1.749 | 0.97429
1.75 | 0.9743
1.751 | 0.9743109
1.752 | 0.9743232
1.753 | 0.9743363
1.754 | 0.9743496
1.755 | 0.9743625
1.756 | 0.9743744
1.757 | 0.9743847
1.758 | 0.9743928
1.759 | 0.9743981
1.76 | 0.9744
1.761 | 0.9744
1.762 | 0.9744
1.763 | 0.9744
1.764 | 0.9744
1.765 | 0.9744
1.766 | 0.9744
1.767 | 0.9744
1.768 | 0.9744
1.769 | 0.9744
1.77 | 0.9744
1.771 | 0.9744019
1.772 | 0.9744072
1.773 | 0.9744153
1.774 | 0.9744256
1.775 | 0.9744375
1.776 | 0.9744504
1.777 | 0.9744637
1.778 | 0.9744768
1.779 | 0.9744891
1.78 | 0.9745
1.781 | 0.9745109
1.782 | 0.9745232
1.783 | 0.9745363
1.784 | 0.9745496
1.785 | 0.9745625
1.786 | 0.9745744
1.787 | 0.9745847
1.788 | 0.9745928
1.789 | 0.9745981
1.79 | 0.9746
1.791 | 0.9746
1.792 | 0.9746
1.793 | 0.9746
1.794 | 0.9746
1.795 | 0.9746
1.796 | 0.9746
1.797 | 0.9746
1.798 | 0.9746
1.799 | 0.9746
1.8 | 0.9746
1.801 | 0.9746028
1.802 | 0.9746104
1.803 | 0.9746216
1.804 | 0.9746352
1.805 | 0.97465
1.806 | 0.9746648
1.807 | 0.9746784
1.808 | 0.9746896
1.809 | 0.9746972
1.81 | 0.9747
1.811 | 0.9747
1.812 | 0.9747
1.813 | 0.9747
1.814 | 0.9747
1.815 | 0.9747
1.816 | 0.9747
1.817 | 0.9747
1.818 | 0.9747
1.819 | 0.9747
1.82 | 0.9747
1.821 | 0.9747019
1.822 | 0.9747072
1.823 | 0.9747153
1.824 | 0.9747256
1.825 | 0.9747375
1.826 | 0.9747504
1.827 | 0.9747637
1.828 | 0.9747768
1.829 | 0.9747891
1.83 | 0.9748
1.831 | 0.9748109
1.832 | 0.9748232
1.833 | 0.9748363
1.834 | 0.9748496
1.835 | 0.9748625
1.836 | 0.9748744
1.837 | 0.9748847
1.838 | 0.9748928
1.839 | 0.9748981
1.84 | 0.9749
1.841 | 0.9749
1.842 | 0.9749
1.843 | 0.9749
1.844 | 0.9749
1.845 | 0.9749
1.846 | 0.9749
1.847 | 0.9749
1.848 | 0.9749
1.849 | 0.9749
1.85 | 0.9749
1.851 | 0.9749019
1.852 | 0.9749072
1.853 | 0.9749153
1.854 | 0.9749256
1.855 | 0.9749375
1.856 | 0.9749504
1.857 | 0.9749637
1.858 | 0.9749768
1.859 | 0.9749891
1.86 | 0.975
1.861 | 0.9750109
1.862 | 0.9750232
1.863 | 0.9750363
1.864 | 0.9750496
1.865 | 0.9750625
1.866 | 0.9750744
1.867 | 0.9750847
1.868 | 0.9750928
1.869 | 0.9750981
1.87 | 0.9751
1.871 | 0.9751
1.872 | 0.9751
1.873 | 0.9751
1.874 | 0.9751
1.875 | 0.9751
1.876 | 0.9751
1.877 | 0.9751
1.878 | 0.9751
1.879 | 0.9751
1.88 | 0.9751
1.881 | 0.9751028
1.882 | 0.9751104
1.883 | 0.9751216
1.884 | 0.9751352
1.885 | 0.97515
1.886 | 0.9751648
1.887 | 0.9751784
1.888 | 0.9751896
1.889 | 0.9751972
1.89 | 0.9752
1.891 | 0.9752
1.892 | 0.9752
1.893 | 0.9752
1.894 | 0.9752
1.895 | 0.9752
1.896 | 0.9752
1.897 | 0.9752
1.898 | 0.9752
1.899 | 0.9752
1.9 | 0.9752
1.901 | 0.9752019
1.902 | 0.9752072
1.903 | 0.9752153
1.904 | 0.9752256
1.905 | 0.9752375
1.906 | 0.9752504
1.907 | 0.9752637
1.908 | 0.9752768
1.909 | 0.9752891
1.91 | 0.9753
1.911 | 0.9753109
1.912 | 0.9753232
1.913 | 0.9753363
1.914 | 0.9753496
1.915 | 0.9753625
1.916 | 0.9753744
1.917 | 0.9753847
1.918 | 0.9753928
1.919 | 0.9753981
1.92 | 0.9754
1.921 | 0.9754
1.922 | 0.9754
1.923 | 0.9754
1.924 | 0.9754
1.925 | 0.9754
1.926 | 0.9754
1.927 | 0.9754
1.928 | 0.9754
1.929 | 0.9754
1.93 | 0.9754
1.931 | 0.9754019
1.932 | 0.9754072
1.933 | 0.9754153
1.934 | 0.9754256
1.935 | 0.9754375
1.936 | 0.9754504
1.937 | 0.9754637
1.938 | 0.9754768
1.939 | 0.9754891
1.94 | 0.9755
1.941 | 0.9755109
1.942 | 0.9755232
1.943 | 0.9755363
1.944 | 0.9755496
1.945 | 0.9755625
1.946 | 0.9755744
1.947 | 0.9755847
1.948 | 0.9755928
1.949 | 0.9755981
1.95 | 0.9756
1.951 | 0.9756
1.952 | 0.9756
1.953 | 0.9756
1.954 | 0.9756
1.955 | 0.9756
1.956 | 0.9756
1.957 | 0.9756
1.958 | 0.9756
1.959 | 0.9756
1.96 | 0.9756
1.961 | 0.9756028
1.962 | 0.9756104
1.963 | 0.9756216
1.964 | 0.9756352
1.965 | 0.97565
1.966 | 0.9756648
1.967 | 0.9756784
1.968 | 0.9756896
1.969 | 0.9756972
1.97 | 0.9757
1.971 | 0.9757
1.972 | 0.9757
1.973 | 0.9757
1.974 | 0.9757
1.975 | 0.9757
1.976 | 0.9757
1.977 | 0.9757
1.978 | 0.9757
1.979 | 0.9757
1.98 | 0.9757
1.981 | 0.9757019
1.982 | 0.9757072
1.983 | 0.9757153
1.984 | 0.9757256
1.985 | 0.9757375
1.986 | 0.9757504
1.987 | 0.9757637
1.988 | 0.9757768
1.989 | 0.9757891
1.99 | 0.9758
1.991 | 0.9758109
1.992 | 0.9758232
1.993 | 0.9758363
1.994 | 0.9758496
1.995 | 0.9758625
1.996 | 0.9758744
1.997 | 0.9758847
1.998 | 0.9758928
1.999 | 0.9758981
2 | 0.9759
2.001 | 0.9759
2.002 | 0.9759
2.003 | 0.9759
2.004 | 0.9759
2.005 | 0.9759
2.006 | 0.9759
2.007 | 0.9759
2.008 | 0.9759
2.009 | 0.9759
2.01 | 0.9759
2.011 | 0.9759028
2.012 | 0.9759104
2.013 | 0.9759216
2.014 | 0.9759352
2.015 | 0.97595
2.016 | 0.9759648
2.017 | 0.9759784
2.018 | 0.9759896
2.019 | 0.9759972
2.02 | 0.976
2.021 | 0.976
2.022 | 0.976
2.023 | 0.976
2.024 | 0.976
2.025 | 0.976
2.026 | 0.976
2.027 | 0.976
2.028 | 0.976
2.029 | 0.976
2.03 | 0.976
2.031 | 0.9760028
2.032 | 0.9760104
2.033 | 0.9760216
2.034 | 0.9760352
2.035 | 0.97605
2.036 | 0.9760648
2.037 | 0.9760784
2.038 | 0.9760896
2.039 | 0.9760972
2.04 | 0.9761
2.041 | 0.9761
2.042 | 0.9761
2.043 | 0.9761
2.044 | 0.9761
2.045 | 0.9761
2.046 | 0.9761
2.047 | 0.9761
2.048 | 0.9761
2.049 | 0.9761
2.05 | 0.9761
2.051 | 0.9761019
2.052 | 0.9761072
2.053 | 0.9761153
2.054 | 0.9761256
2.055 | 0.9761375
2.056 | 0.9761504
2.057 | 0.9761637
2.058 | 0.9761768
2.059 | 0.9761891
2.06 | 0.9762
2.061 | 0.9762109
2.062 | 0.9762232
2.063 | 0.9762363
2.064 | 0.9762496
2.065 | 0.9762625
2.066 | 0.9762744
2.067 | 0.9762847
2.068 | 0.9762928
2.069 | 0.9762981
2.07 | 0.9763
2.071 | 0.9763
2.072 | 0.9763
2.073 | 0.9763
2.074 | 0.9763
2.075 | 0.9763
2.076 | 0.9763
2.077 | 0.9763
2.078 | 0.9763
2.079 | 0.9763
2.08 | 0.9763
2.081 | 0.9763028
2.082 | 0.9763104
2.083 | 0.9763216
2.084 | 0.9763352
2.085 | 0.97635
2.086 | 0.9763648
2.087 | 0.9763784
2.088 | 0.9763896
2.089 | 0.9763972
2.09 | 0.9764
2.091 | 0.9764
2.092 | 0.9764
2.093 | 0.9764
2.094 | 0.9764
2.095 | 0.9764
2.096 | 0.9764
2.097 | 0.9764
2.098 | 0.9764
2.099 | 0.9764
2.1 | 0.9764
2.101 | 0.9764028
2.102 | 0.9764104
2.103 | 0.9764216
2.104 | 0.9764352
2.105 | 0.97645
2.106 | 0.9764648
2.107 | 0.9764784
2.108 | 0.9764896
2.109 | 0.9764972
2.11 | 0.9765
2.111 | 0.9765
2.112 | 0.9765
2.113 | 0.9765
2.114 | 0.9765
2.115 | 0.9765
2.116 | 0.9765
2.117 | 0.9765
2.118 | 0.9765
2.119 | 0.9765
2.12 | 0.9765
2.121 | 0.9765028
2.122 | 0.9765104
2.123 | 0.9765216
2.124 | 0.9765352
2.125 | 0.97655
2.126 | 0.9765648
2.127 | 0.9765784
2.128 | 0.9765896
2.129 | 0.9765972
2.13 | 0.9766
2.131 | 0.9766
2.132 | 0.9766
2.133 | 0.9766
2.134 | 0.9766
2.135 | 0.9766
2.136 | 0.9766
2.137 | 0.9766
2.138 | 0.9766
2.139 | 0.9766
2.14 | 0.9766
2.141 | 0.9766028
2.142 | 0.9766104
2.143 | 0.9766216
2.144 | 0.9766352
2.145 | 0.97665
2.146 | 0.9766648
2.147 | 0.9766784
2.148 | 0.9766896
2.149 | 0.9766972
2.15 | 0.9767
2.151 | 0.9767
2.152 | 0.9767
2.153 | 0.9767
2.154 | 0.9767
2.155 | 0.9767
2.156 | 0.9767
2.157 | 0.9767
2.158 | 0.9767
2.159 | 0.9767
2.16 | 0.9767
2.161 | 0.9767028
2.162 | 0.9767104
2.163 | 0.9767216
2.164 | 0.9767352
2.165 | 0.97675
2.166 | 0.9767648
2.167 | 0.9767784
2.168 | 0.9767896
2.169 | 0.9767972
2.17 | 0.9768
2.171 | 0.9768
2.172 | 0.9768
2.173 | 0.9768
2.174 | 0.9768
2.175 | 0.9768
2.176 | 0.9768
2.177 | 0.9768
2.178 | 0.9768
2.179 | 0.9768
2.18 | 0.9768
2.181 | 0.9768028
2.182 | 0.9768104
2.183 | 0.9768216
2.184 | 0.9768352
2.185 | 0.97685
2.186 | 0.9768648
2.187 | 0.9768784
2.188 | 0.9768896
2.189 | 0.9768972
2.19 | 0.9769
2.191 | 0.9769
2.192 | 0.9769
2.193 | 0.9769
2.194 | 0.9769
2.195 | 0.9769
2.196 | 0.9769
2.197 | 0.9769
2.198 | 0.9769
2.199 | 0.9769
2.2 | 0.9769
2.201 | 0.9769028
2.202 | 0.9769104
2.203 | 0.9769216
2.204 | 0.9769352
2.205 | 0.97695
2.206 | 0.9769648
2.207 | 0.9769784
2.208 | 0.9769896
2.209 | 0.9769972
2.21 | 0.977
2.211 | 0.977
2.212 | 0.977
2.213 | 0.977
2.214 | 0.977
2.215 | 0.977
2.216 | 0.977
2.217 | 0.977
2.218 | 0.977
2.219 | 0.977
2.22 | 0.977
2.221 | 0.9770028
2.222 | 0.9770104
2.223 | 0.9770216
2.224 | 0.9770352
2.225 | 0.97705
2.226 | 0.9770648
2.227 | 0.9770784
2.228 | 0.9770896
2.229 | 0.9770972
2.23 | 0.9771
2.231 | 0.9771
2.232 | 0.9771
2.233 | 0.9771
2.234 | 0.9771
2.235 | 0.9771
2.236 | 0.9771
2.237 | 0.9771
2.238 | 0.9771
2.239 | 0.9771
2.24 | 0.9771
2.241 | 0.9771028
2.242 | 0.9771104
2.243 | 0.9771216
2.244 | 0.9771352
2.245 | 0.97715
2.246 | 0.9771648
2.247 | 0.9771784
2.248 | 0.9771896
2.249 | 0.9771972
2.25 | 0.9772
2.251 | 0.9772
2.252 | 0.9772
2.253 | 0.9772
2.254 | 0.9772
2.255 | 0.9772
2.256 | 0.9772
2.257 | 0.9772
2.258 | 0.9772
2.259 | 0.9772
2.26 | 0.9772
2.261 | 0.9772028
2.262 | 0.9772104
2.263 | 0.9772216
2.264 | 0.9772352
2.265 | 0.97725
2.266 | 0.9772648
2.267 | 0.9772784
2.268 | 0.9772896
2.269 | 0.9772972
2.27 | 0.9773
2.271 | 0.9773
2.272 | 0.9773
2.273 | 0.9773
2.274 | 0.9773
2.275 | 0.9773
2.276 | 0.9773
2.277 | 0.9773
2.278 | 0.9773
2.279 | 0.9773
2.28 | 0.9773
2.281 | 0.9773028
2.282 | 0.9773104
2.283 | 0.9773216
2.284 | 0.9773352
2.285 | 0.97735
2.286 | 0.9773648
2.287 | 0.9773784
2.288 | 0.9773896
2.289 | 0.9773972
2.29 | 0.9774
2.291 | 0.9774
2.292 | 0.9774
2.293 | 0.9774
2.294 | 0.9774
2.295 | 0.9774
2.296 | 0.9774
2.297 | 0.9774
2.298 | 0.9774
2.299 | 0.9774
2.3 | 0.9774
2.301 | 0.9774028
2.302 | 0.9774104
2.303 | 0.9774216
2.304 | 0.9774352
2.305 | 0.97745
2.306 | 0.9774648
2.307 | 0.9774784
2.308 | 0.9774896
2.309 | 0.9774972
2.31 | 0.9775
2.311 | 0.9775
2.312 | 0.9775
2.313 | 0.9775
2.314 | 0.9775
2.315 | 0.9775
2.316 | 0.9775
2.317 | 0.9775
2.318 | 0.9775
2.319 | 0.9775
2.32 | 0.9775
2.321 | 0.9775
2.322 | 0.9775
2.323 | 0.9775
2.324 | 0.9775
2.325 | 0.9775
2.326 | 0.9775
2.327 | 0.9775
2.328 | 0.9775
2.329 | 0.9775
2.33 | 0.9775
2.331 | 0.9775028
2.332 | 0.9775104
2.333 | 0.9775216
2.334 | 0.9775352
2.335 | 0.97755
2.336 | 0.9775648
2.337 | 0.9775784
2.338 | 0.9775896
2.339 | 0.9775972
2.34 | 0.9776
2.341 | 0.9776
2.342 | 0.9776
2.343 | 0.9776
2.344 | 0.9776
2.345 | 0.9776
2.346 | 0.9776
2.347 | 0.9776
2.348 | 0.9776
2.349 | 0.9776
2.35 | 0.9776
2.351 | 0.9776028
2.352 | 0.9776104
2.353 | 0.9776216
2.354 | 0.9776352
2.355 | 0.97765
2.356 | 0.9776648
2.357 | 0.9776784
2.358 | 0.9776896
2.359 | 0.9776972
2.36 | 0.9777
2.361 | 0.9777
2.362 | 0.9777
2.363 | 0.9777
2.364 | 0.9777
2.365 | 0.9777
2.366 | 0.9777
2.367 | 0.9777
2.368 | 0.9777
2.369 | 0.9777
2.37 | 0.9777
2.371 | 0.9777028
2.372 | 0.9777104
2.373 | 0.9777216
2.374 | 0.9777352
2.375 | 0.97775
2.376 | 0.9777648
2.377 | 0.9777784
2.378 | 0.9777896
2.379 | 0.9777972
2.38 | 0.9778
2.381 | 0.9778
2.382 | 0.9778
2.383 | 0.9778
2.384 | 0.9778
2.385 | 0.9778
2.386 | 0.9778
2.387 | 0.9778
2.388 | 0.9778
2.389 | 0.9778
2.39 | 0.9778
2.391 | 0.97780145
2.392 | 0.9778056
2.393 | 0.97781215
2.394 | 0.9778208
2.395 | 0.97783125
2.396 | 0.9778432
2.397 | 0.97785635
2.398 | 0.9778704
2.399 | 0.97788505
2.4 | 0.9779
2.401 | 0.97791495
2.402 | 0.9779296
2.403 | 0.97794365
2.404 | 0.9779568
2.405 | 0.97796875
2.406 | 0.9779792
2.407 | 0.97798785
2.408 | 0.9779944
2.409 | 0.97799855
2.41 | 0.978
2.411 | 0.978
2.412 | 0.978
2.413 | 0.978
2.414 | 0.978
2.415 | 0.978
2.416 | 0.978
2.417 | 0.978
2.418 | 0.978
2.419 | 0.978
2.42 | 0.978
2.421 | 0.978
2.422 | 0.978
2.423 | 0.978
2.424 | 0.978
2.425 | 0.978
2.426 | 0.978
2.427 | 0.978
2.428 | 0.978
2.429 | 0.978
2.43 | 0.978
2.431 | 0.978
2.432 | 0.978
2.433 | 0.978
2.434 | 0.978
2.435 | 0.978
2.436 | 0.978
2.437 | 0.978
2.438 | 0.978
2.439 | 0.978
2.44 | 0.978
2.441 | 0.978
2.442 | 0.978
2.443 | 0.978
2.444 | 0.978
2.445 | 0.978
2.446 | 0.978
2.447 | 0.978
2.448 | 0.978
2.449 | 0.978
2.45 | 0.978
2.451 | 0.978
2.452 | 0.978
2.453 | 0.978
2.454 | 0.978
2.455 | 0.978
2.456 | 0.978
2.457 | 0.978
2.458 | 0.978
2.459 | 0.978
2.46 | 0.978
2.461 | 0.978
2.462 | 0.978
2.463 | 0.978
2.464 | 0.978
2.465 | 0.978
2.466 | 0.978
2.467 | 0.978
2.468 | 0.978
2.469 | 0.978
2.47 | 0.978
2.471 | 0.978
2.472 | 0.978
2.473 | 0.978
2.474 | 0.978
2.475 | 0.978
2.476 | 0.978
2.477 | 0.978
2.478 | 0.978
2.479 | 0.978
2.48 | 0.978
2.481 | 0.978
2.482 | 0.978
2.483 | 0.978
2.484 | 0.978
2.485 | 0.978
2.486 | 0.978
2.487 | 0.978
2.488 | 0.978
2.489 | 0.978
2.49 | 0.978
2.491 | 0.978
2.492 | 0.978
2.493 | 0.978
2.494 | 0.978
2.495 | 0.978
2.496 | 0.978
2.497 | 0.978
2.498 | 0.978
2.499 | 0.978
2.5 | 0.978
2.501 | 0.978
2.502 | 0.978
2.503 | 0.978
2.504 | 0.978
2.505 | 0.978
2.506 | 0.978
2.507 | 0.978
2.508 | 0.978
2.509 | 0.978
2.51 | 0.978
2.511 | 0.978
2.512 | 0.978
2.513 | 0.978
2.514 | 0.978
2.515 | 0.978
2.516 | 0.978
2.517 | 0.978
2.518 | 0.978
2.519 | 0.978
2.52 | 0.978
2.521 | 0.978
2.522 | 0.978
2.523 | 0.978
2.524 | 0.978
2.525 | 0.978
2.526 | 0.978
2.527 | 0.978
2.528 | 0.978
2.529 | 0.978
2.53 | 0.978
2.531 | 0.978
2.532 | 0.978
2.533 | 0.978
2.534 | 0.978
2.535 | 0.978
2.536 | 0.978
2.537 | 0.978
2.538 | 0.978
2.539 | 0.978
2.54 | 0.978
2.541 | 0.978
2.542 | 0.978
2.543 | 0.978
2.544 | 0.978
2.545 | 0.978
2.546 | 0.978
2.547 | 0.978
2.548 | 0.978
2.549 | 0.978
2.55 | 0.978
2.551 | 0.978
2.552 | 0.978
2.553 | 0.978
2.554 | 0.978
2.555 | 0.978
2.556 | 0.978
2.557 | 0.978
2.558 | 0.978
2.559 | 0.978
2.56 | 0.978
2.561 | 0.978
2.562 | 0.978
2.563 | 0.978
2.564 | 0.978
2.565 | 0.978
2.566 | 0.978
2.567 | 0.978
2.568 | 0.978
2.569 | 0.978
2.57 | 0.978
2.571 | 0.978
2.572 | 0.978
2.573 | 0.978
2.574 | 0.978
2.575 | 0.978
2.576 | 0.978
2.577 | 0.978
2.578 | 0.978
2.579 | 0.978
2.58 | 0.978
2.581 | 0.978
2.582 | 0.978
2.583 | 0.978
2.584 | 0.978
2.585 | 0.978
2.586 | 0.978
2.587 | 0.978
2.588 | 0.978
2.589 | 0.978
2.59 | 0.978
2.591 | 0.978
2.592 | 0.978
2.593 | 0.978
2.594 | 0.978
2.595 | 0.978
2.596 | 0.978
2.597 | 0.978
2.598 | 0.978
2.599 | 0.978
2.6 | 0.978
2.601 | 0.978
2.602 | 0.978
2.603 | 0.978
2.604 | 0.978
2.605 | 0.978
2.606 | 0.978
2.607 | 0.978
2.608 | 0.978
2.609 | 0.978
2.61 | 0.978
2.611 | 0.978
2.612 | 0.978
2.613 | 0.978
2.614 | 0.978
2.615 | 0.978
2.616 | 0.978
2.617 | 0.978
2.618 | 0.978
2.619 | 0.978
2.62 | 0.978
2.621 | 0.978
2.622 | 0.978
2.623 | 0.978
2.624 | 0.978
2.625 | 0.978
2.626 | 0.978
2.627 | 0.978
2.628 | 0.978
2.629 | 0.978
2.63 | 0.978
2.631 | 0.978
2.632 | 0.978
2.633 | 0.978
2.634 | 0.978
2.635 | 0.978
2.636 | 0.978
2.637 | 0.978
2.638 | 0.978
2.639 | 0.978
2.64 | 0.978
2.641 | 0.978
2.642 | 0.978
2.643 | 0.978
2.644 | 0.978
2.645 | 0.978
2.646 | 0.978
2.647 | 0.978
2.648 | 0.978
2.649 | 0.978
2.65 | 0.978
2.651 | 0.978
2.652 | 0.978
2.653 | 0.978
2.654 | 0.978
2.655 | 0.978
2.656 | 0.978
2.657 | 0.978
2.658 | 0.978
2.659 | 0.978
2.66 | 0.978
2.661 | 0.978
2.662 | 0.978
2.663 | 0.978
2.664 | 0.978
2.665 | 0.978
2.666 | 0.978
2.667 | 0.978
2.668 | 0.978
2.669 | 0.978
2.67 | 0.978
2.671 | 0.978
2.672 | 0.978
2.673 | 0.978
2.674 | 0.978
2.675 | 0.978
2.676 | 0.978
2.677 | 0.978
2.678 | 0.978
2.679 | 0.978
2.68 | 0.978
2.681 | 0.978
2.682 | 0.978
2.683 | 0.978
2.684 | 0.978
2.685 | 0.978
2.686 | 0.978
2.687 | 0.978
2.688 | 0.978
2.689 | 0.978
2.69 | 0.978
2.691 | 0.978
2.692 | 0.978
2.693 | 0.978
2.694 | 0.978
2.695 | 0.978
2.696 | 0.978
2.697 | 0.978
2.698 | 0.978
2.699 | 0.978
2.7 | 0.978
2.701 | 0.978
2.702 | 0.978
2.703 | 0.978
2.704 | 0.978
2.705 | 0.978
2.706 | 0.978
2.707 | 0.978
2.708 | 0.978
2.709 | 0.978
2.71 | 0.978
2.711 | 0.978
2.712 | 0.978
2.713 | 0.978
2.714 | 0.978
2.715 | 0.978
2.716 | 0.978
2.717 | 0.978
2.718 | 0.978
2.719 | 0.978
2.72 | 0.978
2.721 | 0.978
2.722 | 0.978
2.723 | 0.978
2.724 | 0.978
2.725 | 0.978
2.726 | 0.978
2.727 | 0.978
2.728 | 0.978
2.729 | 0.978
2.73 | 0.978
2.731 | 0.978
2.732 | 0.978
2.733 | 0.978
2.734 | 0.978
2.735 | 0.978
2.736 | 0.978
2.737 | 0.978
2.738 | 0.978
2.739 | 0.978
2.74 | 0.978
2.741 | 0.978
2.742 | 0.978
2.743 | 0.978
2.744 | 0.978
2.745 | 0.978
2.746 | 0.978
2.747 | 0.978
2.748 | 0.978
2.749 | 0.978
2.75 | 0.978
2.751 | 0.978
2.752 | 0.978
2.753 | 0.978
2.754 | 0.978
2.755 | 0.978
2.756 | 0.978
2.757 | 0.978
2.758 | 0.978
2.759 | 0.978
2.76 | 0.978
2.761 | 0.978
2.762 | 0.978
2.763 | 0.978
2.764 | 0.978
2.765 | 0.978
2.766 | 0.978
2.767 | 0.978
2.768 | 0.978
2.769 | 0.978
2.77 | 0.978
2.771 | 0.978
2.772 | 0.978
2.773 | 0.978
2.774 | 0.978
2.775 | 0.978
2.776 | 0.978
2.777 | 0.978
2.778 | 0.978
2.779 | 0.978
2.78 | 0.978
2.781 | 0.978
2.782 | 0.978
2.783 | 0.978
2.784 | 0.978
2.785 | 0.978
2.786 | 0.978
2.787 | 0.978
2.788 | 0.978
2.789 | 0.978
2.79 | 0.978
2.791 | 0.978
2.792 | 0.978
2.793 | 0.978
2.794 | 0.978
2.795 | 0.978
2.796 | 0.978
2.797 | 0.978
2.798 | 0.978
2.799 | 0.978
2.8 | 0.978
2.801 | 0.978
2.802 | 0.978
2.803 | 0.978
2.804 | 0.978
2.805 | 0.978
2.806 | 0.978
2.807 | 0.978
2.808 | 0.978
2.809 | 0.978
2.81 | 0.978
2.811 | 0.978
2.812 | 0.978
2.813 | 0.978
2.814 | 0.978
2.815 | 0.978
2.816 | 0.978
2.817 | 0.978
2.818 | 0.978
2.819 | 0.978
2.82 | 0.978
2.821 | 0.978
2.822 | 0.978
2.823 | 0.978
2.824 | 0.978
2.825 | 0.978
2.826 | 0.978
2.827 | 0.978
2.828 | 0.978
2.829 | 0.978
2.83 | 0.978
2.831 | 0.978
2.832 | 0.978
2.833 | 0.978
2.834 | 0.978
2.835 | 0.978
2.836 | 0.978
2.837 | 0.978
2.838 | 0.978
2.839 | 0.978
2.84 | 0.978
2.841 | 0.978
2.842 | 0.978
2.843 | 0.978
2.844 | 0.978
2.845 | 0.978
2.846 | 0.978
2.847 | 0.978
2.848 | 0.978
2.849 | 0.978
2.85 | 0.978
2.851 | 0.978
2.852 | 0.978
2.853 | 0.978
2.854 | 0.978
2.855 | 0.978
2.856 | 0.978
2.857 | 0.978
2.858 | 0.978
2.859 | 0.978
2.86 | 0.978
2.861 | 0.978
2.862 | 0.978
2.863 | 0.978
2.864 | 0.978
2.865 | 0.978
2.866 | 0.978
2.867 | 0.978
2.868 | 0.978
2.869 | 0.978
2.87 | 0.978
2.871 | 0.978
2.872 | 0.978
2.873 | 0.978
2.874 | 0.978
2.875 | 0.978
2.876 | 0.978
2.877 | 0.978
2.878 | 0.978
2.879 | 0.978
2.88 | 0.978
2.881 | 0.978
2.882 | 0.978
2.883 | 0.978
2.884 | 0.978
2.885 | 0.978
2.886 | 0.978
2.887 | 0.978
2.888 | 0.978
2.889 | 0.978
2.89 | 0.978
2.891 | 0.978
2.892 | 0.978
2.893 | 0.978
2.894 | 0.978
2.895 | 0.978
2.896 | 0.978
2.897 | 0.978
2.898 | 0.978
2.899 | 0.978
2.9 | 0.978
2.901 | 0.978
2.902 | 0.978
2.903 | 0.978
2.904 | 0.978
2.905 | 0.978
2.906 | 0.978
2.907 | 0.978
2.908 | 0.978
2.909 | 0.978
2.91 | 0.978
2.911 | 0.978
2.912 | 0.978
2.913 | 0.978
2.914 | 0.978
2.915 | 0.978
2.916 | 0.978
2.917 | 0.978
2.918 | 0.978
2.919 | 0.978
2.92 | 0.978
2.921 | 0.978
2.922 | 0.978
2.923 | 0.978
2.924 | 0.978
2.925 | 0.978
2.926 | 0.978
2.927 | 0.978
2.928 | 0.978
2.929 | 0.978
2.93 | 0.978
2.931 | 0.978
2.932 | 0.978
2.933 | 0.978
2.934 | 0.978
2.935 | 0.978
2.936 | 0.978
2.937 | 0.978
2.938 | 0.978
2.939 | 0.978
2.94 | 0.978
2.941 | 0.978
2.942 | 0.978
2.943 | 0.978
2.944 | 0.978
2.945 | 0.978
2.946 | 0.978
2.947 | 0.978
2.948 | 0.978
2.949 | 0.978
2.95 | 0.978
2.951 | 0.978
2.952 | 0.978
2.953 | 0.978
2.954 | 0.978
2.955 | 0.978
2.956 | 0.978
2.957 | 0.978
2.958 | 0.978
2.959 | 0.978
2.96 | 0.978
2.961 | 0.978
2.962 | 0.978
2.963 | 0.978
2.964 | 0.978
2.965 | 0.978
2.966 | 0.978
2.967 | 0.978
2.968 | 0.978
2.969 | 0.978
2.97 | 0.978
2.971 | 0.978
2.972 | 0.978
2.973 | 0.978
2.974 | 0.978
2.975 | 0.978
2.976 | 0.978
2.977 | 0.978
2.978 | 0.978
2.979 | 0.978
2.98 | 0.978
2.981 | 0.978
2.982 | 0.978
2.983 | 0.978
2.984 | 0.978
2.985 | 0.978
2.986 | 0.978
2.987 | 0.978
2.988 | 0.978
2.989 | 0.978
2.99 | 0.978
2.991 | 0.978
2.992 | 0.978
2.993 | 0.978
2.994 | 0.978
2.995 | 0.978
2.996 | 0.978
2.997 | 0.978
2.998 | 0.978
2.999 | 0.978
3 | 0.978
3.001 | 0.978
3.002 | 0.978
3.003 | 0.978
3.004 | 0.978
3.005 | 0.978
3.006 | 0.978
3.007 | 0.978
3.008 | 0.978
3.009 | 0.978
3.01 | 0.978
3.011 | 0.978
3.012 | 0.978
3.013 | 0.978
3.014 | 0.978
3.015 | 0.978
3.016 | 0.978
3.017 | 0.978
3.018 | 0.978
3.019 | 0.978
3.02 | 0.978
3.021 | 0.978
3.022 | 0.978
3.023 | 0.978
3.024 | 0.978
3.025 | 0.978
3.026 | 0.978
3.027 | 0.978
3.028 | 0.978
3.029 | 0.978
3.03 | 0.978
3.031 | 0.978
3.032 | 0.978
3.033 | 0.978
3.034 | 0.978
3.035 | 0.978
3.036 | 0.978
3.037 | 0.978
3.038 | 0.978
3.039 | 0.978
3.04 | 0.978
3.041 | 0.978
3.042 | 0.978
3.043 | 0.978
3.044 | 0.978
3.045 | 0.978
3.046 | 0.978
3.047 | 0.978
3.048 | 0.978
3.049 | 0.978
3.05 | 0.978
3.051 | 0.978
3.052 | 0.978
3.053 | 0.978
3.054 | 0.978
3.055 | 0.978
3.056 | 0.978
3.057 | 0.978
3.058 | 0.978
3.059 | 0.978
3.06 | 0.978
3.061 | 0.978
3.062 | 0.978
3.063 | 0.978
3.064 | 0.978
3.065 | 0.978
3.066 | 0.978
3.067 | 0.978
3.068 | 0.978
3.069 | 0.978
3.07 | 0.978
3.071 | 0.978
3.072 | 0.978
3.073 | 0.978
3.074 | 0.978
3.075 | 0.978
3.076 | 0.978
3.077 | 0.978
3.078 | 0.978
3.079 | 0.978
3.08 | 0.978
3.081 | 0.978
3.082 | 0.978
3.083 | 0.978
3.084 | 0.978
3.085 | 0.978
3.086 | 0.978
3.087 | 0.978
3.088 | 0.978
3.089 | 0.978
3.09 | 0.978
3.091 | 0.978
3.092 | 0.978
3.093 | 0.978
3.094 | 0.978
3.095 | 0.978
3.096 | 0.978
3.097 | 0.978
3.098 | 0.978
3.099 | 0.978
3.1 | 0.978
3.101 | 0.978
3.102 | 0.978
3.103 | 0.978
3.104 | 0.978
3.105 | 0.978
3.106 | 0.978
3.107 | 0.978
3.108 | 0.978
3.109 | 0.978
3.11 | 0.978
3.111 | 0.978
3.112 | 0.978
3.113 | 0.978
3.114 | 0.978
3.115 | 0.978
3.116 | 0.978
3.117 | 0.978
3.118 | 0.978
3.119 | 0.978
3.12 | 0.978
3.121 | 0.978
3.122 | 0.978
3.123 | 0.978
3.124 | 0.978
3.125 | 0.978
3.126 | 0.978
3.127 | 0.978
3.128 | 0.978
3.129 | 0.978
3.13 | 0.978
3.131 | 0.978
3.132 | 0.978
3.133 | 0.978
3.134 | 0.978
3.135 | 0.978
3.136 | 0.978
3.137 | 0.978
3.138 | 0.978
3.139 | 0.978
3.14 | 0.978
3.141 | 0.978
3.142 | 0.978
3.143 | 0.978
3.144 | 0.978
3.145 | 0.978
3.146 | 0.978
3.147 | 0.978
3.148 | 0.978
3.149 | 0.978
3.15 | 0.978
3.151 | 0.978
3.152 | 0.978
3.153 | 0.978
3.154 | 0.978
3.155 | 0.978
3.156 | 0.978
3.157 | 0.978
3.158 | 0.978
3.159 | 0.978
3.16 | 0.978
3.161 | 0.978
3.162 | 0.978
3.163 | 0.978
3.164 | 0.978
3.165 | 0.978
3.166 | 0.978
3.167 | 0.978
3.168 | 0.978
3.169 | 0.978
3.17 | 0.978
3.171 | 0.978
3.172 | 0.978
3.173 | 0.978
3.174 | 0.978
3.175 | 0.978
3.176 | 0.978
3.177 | 0.978
3.178 | 0.978
3.179 | 0.978
3.18 | 0.978
3.181 | 0.978
3.182 | 0.978
3.183 | 0.978
3.184 | 0.978
3.185 | 0.978
3.186 | 0.978
3.187 | 0.978
3.188 | 0.978
3.189 | 0.978
3.19 | 0.978
3.191 | 0.978
3.192 | 0.978
3.193 | 0.978
3.194 | 0.978
3.195 | 0.978
3.196 | 0.978
3.197 | 0.978
3.198 | 0.978
3.199 | 0.978
3.2 | 0.978
3.201 | 0.978
3.202 | 0.978
3.203 | 0.978
3.204 | 0.978
3.205 | 0.978
3.206 | 0.978
3.207 | 0.978
3.208 | 0.978
3.209 | 0.978
3.21 | 0.978
3.211 | 0.978
3.212 | 0.978
3.213 | 0.978
3.214 | 0.978
3.215 | 0.978
3.216 | 0.978
3.217 | 0.978
3.218 | 0.978
3.219 | 0.978
3.22 | 0.978
3.221 | 0.978
3.222 | 0.978
3.223 | 0.978
3.224 | 0.978
3.225 | 0.978
3.226 | 0.978
3.227 | 0.978
3.228 | 0.978
3.229 | 0.978
3.23 | 0.978
3.231 | 0.978
3.232 | 0.978
3.233 | 0.978
3.234 | 0.978
3.235 | 0.978
3.236 | 0.978
3.237 | 0.978
3.238 | 0.978
3.239 | 0.978
3.24 | 0.978
3.241 | 0.978
3.242 | 0.978
3.243 | 0.978
3.244 | 0.978
3.245 | 0.978
3.246 | 0.978
3.247 | 0.978
3.248 | 0.978
3.249 | 0.978
3.25 | 0.978
3.251 | 0.978
3.252 | 0.978
3.253 | 0.978
3.254 | 0.978
3.255 | 0.978
3.256 | 0.978
3.257 | 0.978
3.258 | 0.978
3.259 | 0.978
3.26 | 0.978
3.261 | 0.978
3.262 | 0.978
3.263 | 0.978
3.264 | 0.978
3.265 | 0.978
3.266 | 0.978
3.267 | 0.978
3.268 | 0.978
3.269 | 0.978
3.27 | 0.978
3.271 | 0.978
3.272 | 0.978
3.273 | 0.978
3.274 | 0.978
3.275 | 0.978
3.276 | 0.978
3.277 | 0.978
3.278 | 0.978
3.279 | 0.978
3.28 | 0.978
3.281 | 0.978
3.282 | 0.978
3.283 | 0.978
3.284 | 0.978
3.285 | 0.978
3.286 | 0.978
3.287 | 0.978
3.288 | 0.978
3.289 | 0.978
3.29 | 0.978
3.291 | 0.978
3.292 | 0.978
3.293 | 0.978
3.294 | 0.978
3.295 | 0.978
3.296 | 0.978
3.297 | 0.978
3.298 | 0.978
3.299 | 0.978
3.3 | 0.978
3.301 | 0.978
3.302 | 0.978
3.303 | 0.978
3.304 | 0.978
3.305 | 0.978
3.306 | 0.978
3.307 | 0.978
3.308 | 0.978
3.309 | 0.978
3.31 | 0.978
3.311 | 0.978
3.312 | 0.978
3.313 | 0.978
3.314 | 0.978
3.315 | 0.978
3.316 | 0.978
3.317 | 0.978
3.318 | 0.978
3.319 | 0.978
3.32 | 0.978
3.321 | 0.978
3.322 | 0.978
3.323 | 0.978
3.324 | 0.978
3.325 | 0.978
3.326 | 0.978
3.327 | 0.978
3.328 | 0.978
3.329 | 0.978
3.33 | 0.978
3.331 | 0.978
3.332 | 0.978
3.333 | 0.978
3.334 | 0.978
3.335 | 0.978
3.336 | 0.978
3.337 | 0.978
3.338 | 0.978
3.339 | 0.978
3.34 | 0.978
3.341 | 0.978
3.342 | 0.978
3.343 | 0.978
3.344 | 0.978
3.345 | 0.978
3.346 | 0.978
3.347 | 0.978
3.348 | 0.978
3.349 | 0.978
3.35 | 0.978
3.351 | 0.978
3.352 | 0.978
3.353 | 0.978
3.354 | 0.978
3.355 | 0.978
3.356 | 0.978
3.357 | 0.978
3.358 | 0.978
3.359 | 0.978
3.36 | 0.978
3.361 | 0.978
3.362 | 0.978
3.363 | 0.978
3.364 | 0.978
3.365 | 0.978
3.366 | 0.978
3.367 | 0.978
3.368 | 0.978
3.369 | 0.978
3.37 | 0.978
3.371 | 0.978
3.372 | 0.978
3.373 | 0.978
3.374 | 0.978
3.375 | 0.978
3.376 | 0.978
3.377 | 0.978
3.378 | 0.978
3.379 | 0.978
3.38 | 0.978
3.381 | 0.978
3.382 | 0.978
3.383 | 0.978
3.384 | 0.978
3.385 | 0.978
3.386 | 0.978
3.387 | 0.978
3.388 | 0.978
3.389 | 0.978
3.39 | 0.978
3.391 | 0.978
3.392 | 0.978
3.393 | 0.978
3.394 | 0.978
3.395 | 0.978
3.396 | 0.978
3.397 | 0.978
3.398 | 0.978
3.399 | 0.978
3.4 | 0.978
3.401 | 0.978
3.402 | 0.978
3.403 | 0.978
3.404 | 0.978
3.405 | 0.978
3.406 | 0.978
3.407 | 0.978
3.408 | 0.978
3.409 | 0.978
3.41 | 0.978
3.411 | 0.978
3.412 | 0.978
3.413 | 0.978
3.414 | 0.978
3.415 | 0.978
3.416 | 0.978
3.417 | 0.978
3.418 | 0.978
3.419 | 0.978
3.42 | 0.978
3.421 | 0.978
3.422 | 0.978
3.423 | 0.978
3.424 | 0.978
3.425 | 0.978
3.426 | 0.978
3.427 | 0.978
3.428 | 0.978
3.429 | 0.978
3.43 | 0.978
3.431 | 0.978
3.432 | 0.978
3.433 | 0.978
3.434 | 0.978
3.435 | 0.978
3.436 | 0.978
3.437 | 0.978
3.438 | 0.978
3.439 | 0.978
3.44 | 0.978
3.441 | 0.978
3.442 | 0.978
3.443 | 0.978
3.444 | 0.978
3.445 | 0.978
3.446 | 0.978
3.447 | 0.978
3.448 | 0.978
3.449 | 0.978
3.45 | 0.978
3.451 | 0.978
3.452 | 0.978
3.453 | 0.978
3.454 | 0.978
3.455 | 0.978
3.456 | 0.978
3.457 | 0.978
3.458 | 0.978
3.459 | 0.978
3.46 | 0.978
3.461 | 0.978
3.462 | 0.978
3.463 | 0.978
3.464 | 0.978
3.465 | 0.978
3.466 | 0.978
3.467 | 0.978
3.468 | 0.978
3.469 | 0.978
3.47 | 0.978
3.471 | 0.978
3.472 | 0.978
3.473 | 0.978
3.474 | 0.978
3.475 | 0.978
3.476 | 0.978
3.477 | 0.978
3.478 | 0.978
3.479 | 0.978
3.48 | 0.978
3.481 | 0.978
3.482 | 0.978
3.483 | 0.978
3.484 | 0.978
3.485 | 0.978
3.486 | 0.978
3.487 | 0.978
3.488 | 0.978
3.489 | 0.978
3.49 | 0.978
3.491 | 0.978
3.492 | 0.978
3.493 | 0.978
3.494 | 0.978
3.495 | 0.978
3.496 | 0.978
3.497 | 0.978
3.498 | 0.978
3.499 | 0.978
3.5 | 0.978
3.501 | 0.978
3.502 | 0.978
3.503 | 0.978
3.504 | 0.978
3.505 | 0.978
3.506 | 0.978
3.507 | 0.978
3.508 | 0.978
3.509 | 0.978
3.51 | 0.978
3.511 | 0.978
3.512 | 0.978
3.513 | 0.978
3.514 | 0.978
3.515 | 0.978
3.516 | 0.978
3.517 | 0.978
3.518 | 0.978
3.519 | 0.978
3.52 | 0.978
3.521 | 0.978
3.522 | 0.978
3.523 | 0.978
3.524 | 0.978
3.525 | 0.978
3.526 | 0.978
3.527 | 0.978
3.528 | 0.978
3.529 | 0.978
3.53 | 0.978
3.531 | 0.978
3.532 | 0.978
3.533 | 0.978
3.534 | 0.978
3.535 | 0.978
3.536 | 0.978
3.537 | 0.978
3.538 | 0.978
3.539 | 0.978
3.54 | 0.978
3.541 | 0.978
3.542 | 0.978
3.543 | 0.978
3.544 | 0.978
3.545 | 0.978
3.546 | 0.978
3.547 | 0.978
3.548 | 0.978
3.549 | 0.978
3.55 | 0.978
3.551 | 0.978
3.552 | 0.978
3.553 | 0.978
3.554 | 0.978
3.555 | 0.978
3.556 | 0.978
3.557 | 0.978
3.558 | 0.978
3.559 | 0.978
3.56 | 0.978
3.561 | 0.978
3.562 | 0.978
3.563 | 0.978
3.564 | 0.978
3.565 | 0.978
3.566 | 0.978
3.567 | 0.978
3.568 | 0.978
3.569 | 0.978
3.57 | 0.978
3.571 | 0.978
3.572 | 0.978
3.573 | 0.978
3.574 | 0.978
3.575 | 0.978
3.576 | 0.978
3.577 | 0.978
3.578 | 0.978
3.579 | 0.978
3.58 | 0.978
3.581 | 0.978
3.582 | 0.978
3.583 | 0.978
3.584 | 0.978
3.585 | 0.978
3.586 | 0.978
3.587 | 0.978
3.588 | 0.978
3.589 | 0.978
3.59 | 0.978
3.591 | 0.978
3.592 | 0.978
3.593 | 0.978
3.594 | 0.978
3.595 | 0.978
3.596 | 0.978
3.597 | 0.978
3.598 | 0.978
3.599 | 0.978
3.6 | 0.978
3.601 | 0.978
3.602 | 0.978
3.603 | 0.978
3.604 | 0.978
3.605 | 0.978
3.606 | 0.978
3.607 | 0.978
3.608 | 0.978
3.609 | 0.978
3.61 | 0.978
3.611 | 0.978
3.612 | 0.978
3.613 | 0.978
3.614 | 0.978
3.615 | 0.978
3.616 | 0.978
3.617 | 0.978
3.618 | 0.978
3.619 | 0.978
3.62 | 0.978
3.621 | 0.978
3.622 | 0.978
3.623 | 0.978
3.624 | 0.978
3.625 | 0.978
3.626 | 0.978
3.627 | 0.978
3.628 | 0.978
3.629 | 0.978
3.63 | 0.978
3.631 | 0.978
3.632 | 0.978
3.633 | 0.978
3.634 | 0.978
3.635 | 0.978
3.636 | 0.978
3.637 | 0.978
3.638 | 0.978
3.639 | 0.978
3.64 | 0.978
3.641 | 0.978
3.642 | 0.978
3.643 | 0.978
3.644 | 0.978
3.645 | 0.978
3.646 | 0.978
3.647 | 0.978
3.648 | 0.978
3.649 | 0.978
3.65 | 0.978
3.651 | 0.978
3.652 | 0.978
3.653 | 0.978
3.654 | 0.978
3.655 | 0.978
3.656 | 0.978
3.657 | 0.978
3.658 | 0.978
3.659 | 0.978
3.66 | 0.978
3.661 | 0.978
3.662 | 0.978
3.663 | 0.978
3.664 | 0.978
3.665 | 0.978
3.666 | 0.978
3.667 | 0.978
3.668 | 0.978
3.669 | 0.978
3.67 | 0.978
3.671 | 0.978
3.672 | 0.978
3.673 | 0.978
3.674 | 0.978
3.675 | 0.978
3.676 | 0.978
3.677 | 0.978
3.678 | 0.978
3.679 | 0.978
3.68 | 0.978
3.681 | 0.978
3.682 | 0.978
3.683 | 0.978
3.684 | 0.978
3.685 | 0.978
3.686 | 0.978
3.687 | 0.978
3.688 | 0.978
3.689 | 0.978
3.69 | 0.978
3.691 | 0.978
3.692 | 0.978
3.693 | 0.978
3.694 | 0.978
3.695 | 0.978
3.696 | 0.978
3.697 | 0.978
3.698 | 0.978
3.699 | 0.978
3.7 | 0.978
3.701 | 0.978
3.702 | 0.978
3.703 | 0.978
3.704 | 0.978
3.705 | 0.978
3.706 | 0.978
3.707 | 0.978
3.708 | 0.978
3.709 | 0.978
3.71 | 0.978
3.711 | 0.978
3.712 | 0.978
3.713 | 0.978
3.714 | 0.978
3.715 | 0.978
3.716 | 0.978
3.717 | 0.978
3.718 | 0.978
3.719 | 0.978
3.72 | 0.978
3.721 | 0.978
3.722 | 0.978
3.723 | 0.978
3.724 | 0.978
3.725 | 0.978
3.726 | 0.978
3.727 | 0.978
3.728 | 0.978
3.729 | 0.978
3.73 | 0.978
3.731 | 0.978
3.732 | 0.978
3.733 | 0.978
3.734 | 0.978
3.735 | 0.978
3.736 | 0.978
3.737 | 0.978
3.738 | 0.978
3.739 | 0.978
3.74 | 0.978
3.741 | 0.978
3.742 | 0.978
3.743 | 0.978
3.744 | 0.978
3.745 | 0.978
3.746 | 0.978
3.747 | 0.978
3.748 | 0.978
3.749 | 0.978
3.75 | 0.978
3.751 | 0.978
3.752 | 0.978
3.753 | 0.978
3.754 | 0.978
3.755 | 0.978
3.756 | 0.978
3.757 | 0.978
3.758 | 0.978
3.759 | 0.978
3.76 | 0.978
3.761 | 0.978
3.762 | 0.978
3.763 | 0.978
3.764 | 0.978
3.765 | 0.978
3.766 | 0.978
3.767 | 0.978
3.768 | 0.978
3.769 | 0.978
3.77 | 0.978
3.771 | 0.978
3.772 | 0.978
3.773 | 0.978
3.774 | 0.978
3.775 | 0.978
3.776 | 0.978
3.777 | 0.978
3.778 | 0.978
3.779 | 0.978
3.78 | 0.978
3.781 | 0.978
3.782 | 0.978
3.783 | 0.978
3.784 | 0.978
3.785 | 0.978
3.786 | 0.978
3.787 | 0.978
3.788 | 0.978
3.789 | 0.978
3.79 | 0.978
3.791 | 0.978
3.792 | 0.978
3.793 | 0.978
3.794 | 0.978
3.795 | 0.978
3.796 | 0.978
3.797 | 0.978
3.798 | 0.978
3.799 | 0.978
3.8 | 0.978
3.801 | 0.978
3.802 | 0.978
3.803 | 0.978
3.804 | 0.978
3.805 | 0.978
3.806 | 0.978
3.807 | 0.978
3.808 | 0.978
3.809 | 0.978
3.81 | 0.978
3.811 | 0.978
3.812 | 0.978
3.813 | 0.978
3.814 | 0.978
3.815 | 0.978
3.816 | 0.978
3.817 | 0.978
3.818 | 0.978
3.819 | 0.978
3.82 | 0.978
3.821 | 0.978
3.822 | 0.978
3.823 | 0.978
3.824 | 0.978
3.825 | 0.978
3.826 | 0.978
3.827 | 0.978
3.828 | 0.978
3.829 | 0.978
3.83 | 0.978
3.831 | 0.978
3.832 | 0.978
3.833 | 0.978
3.834 | 0.978
3.835 | 0.978
3.836 | 0.978
3.837 | 0.978
3.838 | 0.978
3.839 | 0.978
3.84 | 0.978
3.841 | 0.978
3.842 | 0.978
3.843 | 0.978
3.844 | 0.978
3.845 | 0.978
3.846 | 0.978
3.847 | 0.978
3.848 | 0.978
3.849 | 0.978
3.85 | 0.978
3.851 | 0.978
3.852 | 0.978
3.853 | 0.978
3.854 | 0.978
3.855 | 0.978
3.856 | 0.978
3.857 | 0.978
3.858 | 0.978
3.859 | 0.978
3.86 | 0.978
3.861 | 0.978
3.862 | 0.978
3.863 | 0.978
3.864 | 0.978
3.865 | 0.978
3.866 | 0.978
3.867 | 0.978
3.868 | 0.978
3.869 | 0.978
3.87 | 0.978
3.871 | 0.978
3.872 | 0.978
3.873 | 0.978
3.874 | 0.978
3.875 | 0.978
3.876 | 0.978
3.877 | 0.978
3.878 | 0.978
3.879 | 0.978
3.88 | 0.978
3.881 | 0.978
3.882 | 0.978
3.883 | 0.978
3.884 | 0.978
3.885 | 0.978
3.886 | 0.978
3.887 | 0.978
3.888 | 0.978
3.889 | 0.978
3.89 | 0.978
3.891 | 0.978
3.892 | 0.978
3.893 | 0.978
3.894 | 0.978
3.895 | 0.978
3.896 | 0.978
3.897 | 0.978
3.898 | 0.978
3.899 | 0.978
3.9 | 0.978
3.901 | 0.978
3.902 | 0.978
3.903 | 0.978
3.904 | 0.978
3.905 | 0.978
3.906 | 0.978
3.907 | 0.978
3.908 | 0.978
3.909 | 0.978
3.91 | 0.978
3.911 | 0.978
3.912 | 0.978
3.913 | 0.978
3.914 | 0.978
3.915 | 0.978
3.916 | 0.978
3.917 | 0.978
3.918 | 0.978
3.919 | 0.978
3.92 | 0.978
3.921 | 0.978
3.922 | 0.978
3.923 | 0.978
3.924 | 0.978
3.925 | 0.978
3.926 | 0.978
3.927 | 0.978
3.928 | 0.978
3.929 | 0.978
3.93 | 0.978
3.931 | 0.978
3.932 | 0.978
3.933 | 0.978
3.934 | 0.978
3.935 | 0.978
3.936 | 0.978
3.937 | 0.978
3.938 | 0.978
3.939 | 0.978
3.94 | 0.978
3.941 | 0.978
3.942 | 0.978
3.943 | 0.978
3.944 | 0.978
3.945 | 0.978
3.946 | 0.978
3.947 | 0.978
3.948 | 0.978
3.949 | 0.978
3.95 | 0.978
3.951 | 0.978
3.952 | 0.978
3.953 | 0.978
3.954 | 0.978
3.955 | 0.978
3.956 | 0.978
3.957 | 0.978
3.958 | 0.978
3.959 | 0.978
3.96 | 0.978
3.961 | 0.978
3.962 | 0.978
3.963 | 0.978
3.964 | 0.978
3.965 | 0.978
3.966 | 0.978
3.967 | 0.978
3.968 | 0.978
3.969 | 0.978
3.97 | 0.978
3.971 | 0.978
3.972 | 0.978
3.973 | 0.978
3.974 | 0.978
3.975 | 0.978
3.976 | 0.978
3.977 | 0.978
3.978 | 0.978
3.979 | 0.978
3.98 | 0.978
3.981 | 0.978
3.982 | 0.978
3.983 | 0.978
3.984 | 0.978
3.985 | 0.978
3.986 | 0.978
3.987 | 0.978
3.988 | 0.978
3.989 | 0.978
3.99 | 0.978
3.991 | 0.978
3.992 | 0.978
3.993 | 0.978
3.994 | 0.978
3.995 | 0.978
3.996 | 0.978
3.997 | 0.978
3.998 | 0.978
3.999 | 0.978
4 | 0.978
4.001 | 0.978
4.002 | 0.978
4.003 | 0.978
4.004 | 0.978
4.005 | 0.978
4.006 | 0.978
4.007 | 0.978
4.008 | 0.978
4.009 | 0.978
4.01 | 0.978
4.011 | 0.978
4.012 | 0.978
4.013 | 0.978
4.014 | 0.978
4.015 | 0.978
4.016 | 0.978
4.017 | 0.978
4.018 | 0.978
4.019 | 0.978
4.02 | 0.978
4.021 | 0.978
4.022 | 0.978
4.023 | 0.978
4.024 | 0.978
4.025 | 0.978
4.026 | 0.978
4.027 | 0.978
4.028 | 0.978
4.029 | 0.978
4.03 | 0.978
4.031 | 0.978
4.032 | 0.978
4.033 | 0.978
4.034 | 0.978
4.035 | 0.978
4.036 | 0.978
4.037 | 0.978
4.038 | 0.978
4.039 | 0.978
4.04 | 0.978
4.041 | 0.978
4.042 | 0.978
4.043 | 0.978
4.044 | 0.978
4.045 | 0.978
4.046 | 0.978
4.047 | 0.978
4.048 | 0.978
4.049 | 0.978
4.05 | 0.978
4.051 | 0.978
4.052 | 0.978
4.053 | 0.978
4.054 | 0.978
4.055 | 0.978
4.056 | 0.978
4.057 | 0.978
4.058 | 0.978
4.059 | 0.978
4.06 | 0.978
4.061 | 0.978
4.062 | 0.978
4.063 | 0.978
4.064 | 0.978
4.065 | 0.978
4.066 | 0.978
4.067 | 0.978
4.068 | 0.978
4.069 | 0.978
4.07 | 0.978
4.071 | 0.978
4.072 | 0.978
4.073 | 0.978
4.074 | 0.978
4.075 | 0.978
4.076 | 0.978
4.077 | 0.978
4.078 | 0.978
4.079 | 0.978
4.08 | 0.978
4.081 | 0.978
4.082 | 0.978
4.083 | 0.978
4.084 | 0.978
4.085 | 0.978
4.086 | 0.978
4.087 | 0.978
4.088 | 0.978
4.089 | 0.978
4.09 | 0.978
4.091 | 0.978
4.092 | 0.978
4.093 | 0.978
4.094 | 0.978
4.095 | 0.978
4.096 | 0.978
4.097 | 0.978
4.098 | 0.978
4.099 | 0.978
4.1 | 0.978
4.101 | 0.978
4.102 | 0.978
4.103 | 0.978
4.104 | 0.978
4.105 | 0.978
4.106 | 0.978
4.107 | 0.978
4.108 | 0.978
4.109 | 0.978
4.11 | 0.978
4.111 | 0.978
4.112 | 0.978
4.113 | 0.978
4.114 | 0.978
4.115 | 0.978
4.116 | 0.978
4.117 | 0.978
4.118 | 0.978
4.119 | 0.978
4.12 | 0.978
4.121 | 0.978
4.122 | 0.978
4.123 | 0.978
4.124 | 0.978
4.125 | 0.978
4.126 | 0.978
4.127 | 0.978
4.128 | 0.978
4.129 | 0.978
4.13 | 0.978
4.131 | 0.978
4.132 | 0.978
4.133 | 0.978
4.134 | 0.978
4.135 | 0.978
4.136 | 0.978
4.137 | 0.978
4.138 | 0.978
4.139 | 0.978
4.14 | 0.978
4.141 | 0.978
4.142 | 0.978
4.143 | 0.978
4.144 | 0.978
4.145 | 0.978
4.146 | 0.978
4.147 | 0.978
4.148 | 0.978
4.149 | 0.978
4.15 | 0.978
4.151 | 0.978
4.152 | 0.978
4.153 | 0.978
4.154 | 0.978
4.155 | 0.978
4.156 | 0.978
4.157 | 0.978
4.158 | 0.978
4.159 | 0.978
4.16 | 0.978
4.161 | 0.978
4.162 | 0.978
4.163 | 0.978
4.164 | 0.978
4.165 | 0.978
4.166 | 0.978
4.167 | 0.978
4.168 | 0.978
4.169 | 0.978
4.17 | 0.978
4.171 | 0.978
4.172 | 0.978
4.173 | 0.978
4.174 | 0.978
4.175 | 0.978
4.176 | 0.978
4.177 | 0.978
4.178 | 0.978
4.179 | 0.978
4.18 | 0.978
4.181 | 0.978
4.182 | 0.978
4.183 | 0.978
4.184 | 0.978
4.185 | 0.978
4.186 | 0.978
4.187 | 0.978
4.188 | 0.978
4.189 | 0.978
4.19 | 0.978
4.191 | 0.978
4.192 | 0.978
4.193 | 0.978
4.194 | 0.978
4.195 | 0.978
4.196 | 0.978
4.197 | 0.978
4.198 | 0.978
4.199 | 0.978
4.2 | 0.978
4.201 | 0.978
4.202 | 0.978
4.203 | 0.978
4.204 | 0.978
4.205 | 0.978
4.206 | 0.978
4.207 | 0.978
4.208 | 0.978
4.209 | 0.978
4.21 | 0.978
4.211 | 0.978
4.212 | 0.978
4.213 | 0.978
4.214 | 0.978
4.215 | 0.978
4.216 | 0.978
4.217 | 0.978
4.218 | 0.978
4.219 | 0.978
4.22 | 0.978
4.221 | 0.978
4.222 | 0.978
4.223 | 0.978
4.224 | 0.978
4.225 | 0.978
4.226 | 0.978
4.227 | 0.978
4.228 | 0.978
4.229 | 0.978
4.23 | 0.978
4.231 | 0.978
4.232 | 0.978
4.233 | 0.978
4.234 | 0.978
4.235 | 0.978
4.236 | 0.978
4.237 | 0.978
4.238 | 0.978
4.239 | 0.978
4.24 | 0.978
4.241 | 0.978
4.242 | 0.978
4.243 | 0.978
4.244 | 0.978
4.245 | 0.978
4.246 | 0.978
4.247 | 0.978
4.248 | 0.978
4.249 | 0.978
4.25 | 0.978
4.251 | 0.978
4.252 | 0.978
4.253 | 0.978
4.254 | 0.978
4.255 | 0.978
4.256 | 0.978
4.257 | 0.978
4.258 | 0.978
4.259 | 0.978
4.26 | 0.978
4.261 | 0.978
4.262 | 0.978
4.263 | 0.978
4.264 | 0.978
4.265 | 0.978
4.266 | 0.978
4.267 | 0.978
4.268 | 0.978
4.269 | 0.978
4.27 | 0.978
4.271 | 0.978
4.272 | 0.978
4.273 | 0.978
4.274 | 0.978
4.275 | 0.978
4.276 | 0.978
4.277 | 0.978
4.278 | 0.978
4.279 | 0.978
4.28 | 0.978
4.281 | 0.978
4.282 | 0.978
4.283 | 0.978
4.284 | 0.978
4.285 | 0.978
4.286 | 0.978
4.287 | 0.978
4.288 | 0.978
4.289 | 0.978
4.29 | 0.978
4.291 | 0.978
4.292 | 0.978
4.293 | 0.978
4.294 | 0.978
4.295 | 0.978
4.296 | 0.978
4.297 | 0.978
4.298 | 0.978
4.299 | 0.978
4.3 | 0.978
4.301 | 0.978
4.302 | 0.978
4.303 | 0.978
4.304 | 0.978
4.305 | 0.978
4.306 | 0.978
4.307 | 0.978
4.308 | 0.978
4.309 | 0.978
4.31 | 0.978
4.311 | 0.978
4.312 | 0.978
4.313 | 0.978
4.314 | 0.978
4.315 | 0.978
4.316 | 0.978
4.317 | 0.978
4.318 | 0.978
4.319 | 0.978
4.32 | 0.978
4.321 | 0.978
4.322 | 0.978
4.323 | 0.978
4.324 | 0.978
4.325 | 0.978
4.326 | 0.978
4.327 | 0.978
4.328 | 0.978
4.329 | 0.978
4.33 | 0.978
4.331 | 0.978
4.332 | 0.978
4.333 | 0.978
4.334 | 0.978
4.335 | 0.978
4.336 | 0.978
4.337 | 0.978
4.338 | 0.978
4.339 | 0.978
4.34 | 0.978
4.341 | 0.978
4.342 | 0.978
4.343 | 0.978
4.344 | 0.978
4.345 | 0.978
4.346 | 0.978
4.347 | 0.978
4.348 | 0.978
4.349 | 0.978
4.35 | 0.978
4.351 | 0.978
4.352 | 0.978
4.353 | 0.978
4.354 | 0.978
4.355 | 0.978
4.356 | 0.978
4.357 | 0.978
4.358 | 0.978
4.359 | 0.978
4.36 | 0.978
4.361 | 0.978
4.362 | 0.978
4.363 | 0.978
4.364 | 0.978
4.365 | 0.978
4.366 | 0.978
4.367 | 0.978
4.368 | 0.978
4.369 | 0.978
4.37 | 0.978
4.371 | 0.978
4.372 | 0.978
4.373 | 0.978
4.374 | 0.978
4.375 | 0.978
4.376 | 0.978
4.377 | 0.978
4.378 | 0.978
4.379 | 0.978
4.38 | 0.978
4.381 | 0.978
4.382 | 0.978
4.383 | 0.978
4.384 | 0.978
4.385 | 0.978
4.386 | 0.978
4.387 | 0.978
4.388 | 0.978
4.389 | 0.978
4.39 | 0.978
4.391 | 0.978
4.392 | 0.978
4.393 | 0.978
4.394 | 0.978
4.395 | 0.978
4.396 | 0.978
4.397 | 0.978
4.398 | 0.978
4.399 | 0.978
4.4 | 0.978
4.401 | 0.978
4.402 | 0.978
4.403 | 0.978
4.404 | 0.978
4.405 | 0.978
4.406 | 0.978
4.407 | 0.978
4.408 | 0.978
4.409 | 0.978
4.41 | 0.978
4.411 | 0.978
4.412 | 0.978
4.413 | 0.978
4.414 | 0.978
4.415 | 0.978
4.416 | 0.978
4.417 | 0.978
4.418 | 0.978
4.419 | 0.978
4.42 | 0.978
4.421 | 0.978
4.422 | 0.978
4.423 | 0.978
4.424 | 0.978
4.425 | 0.978
4.426 | 0.978
4.427 | 0.978
4.428 | 0.978
4.429 | 0.978
4.43 | 0.978
4.431 | 0.978
4.432 | 0.978
4.433 | 0.978
4.434 | 0.978
4.435 | 0.978
4.436 | 0.978
4.437 | 0.978
4.438 | 0.978
4.439 | 0.978
4.44 | 0.978
4.441 | 0.978
4.442 | 0.978
4.443 | 0.978
4.444 | 0.978
4.445 | 0.978
4.446 | 0.978
4.447 | 0.978
4.448 | 0.978
4.449 | 0.978
4.45 | 0.978
4.451 | 0.978
4.452 | 0.978
4.453 | 0.978
4.454 | 0.978
4.455 | 0.978
4.456 | 0.978
4.457 | 0.978
4.458 | 0.978
4.459 | 0.978
4.46 | 0.978
4.461 | 0.978
4.462 | 0.978
4.463 | 0.978
4.464 | 0.978
4.465 | 0.978
4.466 | 0.978
4.467 | 0.978
4.468 | 0.978
4.469 | 0.978
4.47 | 0.978
4.471 | 0.978
4.472 | 0.978
4.473 | 0.978
4.474 | 0.978
4.475 | 0.978
4.476 | 0.978
4.477 | 0.978
4.478 | 0.978
4.479 | 0.978
4.48 | 0.978
4.481 | 0.978
4.482 | 0.978
4.483 | 0.978
4.484 | 0.978
4.485 | 0.978
4.486 | 0.978
4.487 | 0.978
4.488 | 0.978
4.489 | 0.978
4.49 | 0.978
4.491 | 0.978
4.492 | 0.978
4.493 | 0.978
4.494 | 0.978
4.495 | 0.978
4.496 | 0.978
4.497 | 0.978
4.498 | 0.978
4.499 | 0.978
4.5 | 0.978
4.501 | 0.978
4.502 | 0.978
4.503 | 0.978
4.504 | 0.978
4.505 | 0.978
4.506 | 0.978
4.507 | 0.978
4.508 | 0.978
4.509 | 0.978
4.51 | 0.978
4.511 | 0.978
4.512 | 0.978
4.513 | 0.978
4.514 | 0.978
4.515 | 0.978
4.516 | 0.978
4.517 | 0.978
4.518 | 0.978
4.519 | 0.978
4.52 | 0.978
4.521 | 0.978
4.522 | 0.978
4.523 | 0.978
4.524 | 0.978
4.525 | 0.978
4.526 | 0.978
4.527 | 0.978
4.528 | 0.978
4.529 | 0.978
4.53 | 0.978
4.531 | 0.978
4.532 | 0.978
4.533 | 0.978
4.534 | 0.978
4.535 | 0.978
4.536 | 0.978
4.537 | 0.978
4.538 | 0.978
4.539 | 0.978
4.54 | 0.978
4.541 | 0.978
4.542 | 0.978
4.543 | 0.978
4.544 | 0.978
4.545 | 0.978
4.546 | 0.978
4.547 | 0.978
4.548 | 0.978
4.549 | 0.978
4.55 | 0.978
4.551 | 0.978
4.552 | 0.978
4.553 | 0.978
4.554 | 0.978
4.555 | 0.978
4.556 | 0.978
4.557 | 0.978
4.558 | 0.978
4.559 | 0.978
4.56 | 0.978
4.561 | 0.978
4.562 | 0.978
4.563 | 0.978
4.564 | 0.978
4.565 | 0.978
4.566 | 0.978
4.567 | 0.978
4.568 | 0.978
4.569 | 0.978
4.57 | 0.978
4.571 | 0.978
4.572 | 0.978
4.573 | 0.978
4.574 | 0.978
4.575 | 0.978
4.576 | 0.978
4.577 | 0.978
4.578 | 0.978
4.579 | 0.978
4.58 | 0.978
4.581 | 0.978
4.582 | 0.978
4.583 | 0.978
4.584 | 0.978
4.585 | 0.978
4.586 | 0.978
4.587 | 0.978
4.588 | 0.978
4.589 | 0.978
4.59 | 0.978
4.591 | 0.978
4.592 | 0.978
4.593 | 0.978
4.594 | 0.978
4.595 | 0.978
4.596 | 0.978
4.597 | 0.978
4.598 | 0.978
4.599 | 0.978
4.6 | 0.978
4.601 | 0.978
4.602 | 0.978
4.603 | 0.978
4.604 | 0.978
4.605 | 0.978
4.606 | 0.978
4.607 | 0.978
4.608 | 0.978
4.609 | 0.978
4.61 | 0.978
4.611 | 0.978
4.612 | 0.978
4.613 | 0.978
4.614 | 0.978
4.615 | 0.978
4.616 | 0.978
4.617 | 0.978
4.618 | 0.978
4.619 | 0.978
4.62 | 0.978
4.621 | 0.978
4.622 | 0.978
4.623 | 0.978
4.624 | 0.978
4.625 | 0.978
4.626 | 0.978
4.627 | 0.978
4.628 | 0.978
4.629 | 0.978
4.63 | 0.978
4.631 | 0.978
4.632 | 0.978
4.633 | 0.978
4.634 | 0.978
4.635 | 0.978
4.636 | 0.978
4.637 | 0.978
4.638 | 0.978
4.639 | 0.978
4.64 | 0.978
4.641 | 0.978
4.642 | 0.978
4.643 | 0.978
4.644 | 0.978
4.645 | 0.978
4.646 | 0.978
4.647 | 0.978
4.648 | 0.978
4.649 | 0.978
4.65 | 0.978
4.651 | 0.978
4.652 | 0.978
4.653 | 0.978
4.654 | 0.978
4.655 | 0.978
4.656 | 0.978
4.657 | 0.978
4.658 | 0.978
4.659 | 0.978
4.66 | 0.978
4.661 | 0.978
4.662 | 0.978
4.663 | 0.978
4.664 | 0.978
4.665 | 0.978
4.666 | 0.978
4.667 | 0.978
4.668 | 0.978
4.669 | 0.978
4.67 | 0.978
4.671 | 0.978
4.672 | 0.978
4.673 | 0.978
4.674 | 0.978
4.675 | 0.978
4.676 | 0.978
4.677 | 0.978
4.678 | 0.978
4.679 | 0.978
4.68 | 0.978
4.681 | 0.978
4.682 | 0.978
4.683 | 0.978
4.684 | 0.978
4.685 | 0.978
4.686 | 0.978
4.687 | 0.978
4.688 | 0.978
4.689 | 0.978
4.69 | 0.978
4.691 | 0.978
4.692 | 0.978
4.693 | 0.978
4.694 | 0.978
4.695 | 0.978
4.696 | 0.978
4.697 | 0.978
4.698 | 0.978
4.699 | 0.978
4.7 | 0.978
4.701 | 0.978
4.702 | 0.978
4.703 | 0.978
4.704 | 0.978
4.705 | 0.978
4.706 | 0.978
4.707 | 0.978
4.708 | 0.978
4.709 | 0.978
4.71 | 0.978
4.711 | 0.978
4.712 | 0.978
4.713 | 0.978
4.714 | 0.978
4.715 | 0.978
4.716 | 0.978
4.717 | 0.978
4.718 | 0.978
4.719 | 0.978
4.72 | 0.978
4.721 | 0.978
4.722 | 0.978
4.723 | 0.978
4.724 | 0.978
4.725 | 0.978
4.726 | 0.978
4.727 | 0.978
4.728 | 0.978
4.729 | 0.978
4.73 | 0.978
4.731 | 0.978
4.732 | 0.978
4.733 | 0.978
4.734 | 0.978
4.735 | 0.978
4.736 | 0.978
4.737 | 0.978
4.738 | 0.978
4.739 | 0.978
4.74 | 0.978
4.741 | 0.978
4.742 | 0.978
4.743 | 0.978
4.744 | 0.978
4.745 | 0.978
4.746 | 0.978
4.747 | 0.978
4.748 | 0.978
4.749 | 0.978
4.75 | 0.978
4.751 | 0.978
4.752 | 0.978
4.753 | 0.978
4.754 | 0.978
4.755 | 0.978
4.756 | 0.978
4.757 | 0.978
4.758 | 0.978
4.759 | 0.978
4.76 | 0.978
4.761 | 0.978
4.762 | 0.978
4.763 | 0.978
4.764 | 0.978
4.765 | 0.978
4.766 | 0.978
4.767 | 0.978
4.768 | 0.978
4.769 | 0.978
4.77 | 0.978
4.771 | 0.978
4.772 | 0.978
4.773 | 0.978
4.774 | 0.978
4.775 | 0.978
4.776 | 0.978
4.777 | 0.978
4.778 | 0.978
4.779 | 0.978
4.78 | 0.978
4.781 | 0.978
4.782 | 0.978
4.783 | 0.978
4.784 | 0.978
4.785 | 0.978
4.786 | 0.978
4.787 | 0.978
4.788 | 0.978
4.789 | 0.978
4.79 | 0.978
4.791 | 0.978
4.792 | 0.978
4.793 | 0.978
4.794 | 0.978
4.795 | 0.978
4.796 | 0.978
4.797 | 0.978
4.798 | 0.978
4.799 | 0.978
4.8 | 0.978
4.801 | 0.978
4.802 | 0.978
4.803 | 0.978
4.804 | 0.978
4.805 | 0.978
4.806 | 0.978
4.807 | 0.978
4.808 | 0.978
4.809 | 0.978
4.81 | 0.978
4.811 | 0.978
4.812 | 0.978
4.813 | 0.978
4.814 | 0.978
4.815 | 0.978
4.816 | 0.978
4.817 | 0.978
4.818 | 0.978
4.819 | 0.978
4.82 | 0.978
4.821 | 0.978
4.822 | 0.978
4.823 | 0.978
4.824 | 0.978
4.825 | 0.978
4.826 | 0.978
4.827 | 0.978
4.828 | 0.978
4.829 | 0.978
4.83 | 0.978
4.831 | 0.978
4.832 | 0.978
4.833 | 0.978
4.834 | 0.978
4.835 | 0.978
4.836 | 0.978
4.837 | 0.978
4.838 | 0.978
4.839 | 0.978
4.84 | 0.978
4.841 | 0.978
4.842 | 0.978
4.843 | 0.978
4.844 | 0.978
4.845 | 0.978
4.846 | 0.978
4.847 | 0.978
4.848 | 0.978
4.849 | 0.978
4.85 | 0.978
4.851 | 0.978
4.852 | 0.978
4.853 | 0.978
4.854 | 0.978
4.855 | 0.978
4.856 | 0.978
4.857 | 0.978
4.858 | 0.978
4.859 | 0.978
4.86 | 0.978
4.861 | 0.978
4.862 | 0.978
4.863 | 0.978
4.864 | 0.978
4.865 | 0.978
4.866 | 0.978
4.867 | 0.978
4.868 | 0.978
4.869 | 0.978
4.87 | 0.978
4.871 | 0.978
4.872 | 0.978
4.873 | 0.978
4.874 | 0.978
4.875 | 0.978
4.876 | 0.978
4.877 | 0.978
4.878 | 0.978
4.879 | 0.978
4.88 | 0.978
4.881 | 0.978
4.882 | 0.978
4.883 | 0.978
4.884 | 0.978
4.885 | 0.978
4.886 | 0.978
4.887 | 0.978
4.888 | 0.978
4.889 | 0.978
4.89 | 0.978
4.891 | 0.978
4.892 | 0.978
4.893 | 0.978
4.894 | 0.978
4.895 | 0.978
4.896 | 0.978
4.897 | 0.978
4.898 | 0.978
4.899 | 0.978
4.9 | 0.978
4.901 | 0.978
4.902 | 0.978
4.903 | 0.978
4.904 | 0.978
4.905 | 0.978
4.906 | 0.978
4.907 | 0.978
4.908 | 0.978
4.909 | 0.978
4.91 | 0.978
4.911 | 0.978
4.912 | 0.978
4.913 | 0.978
4.914 | 0.978
4.915 | 0.978
4.916 | 0.978
4.917 | 0.978
4.918 | 0.978
4.919 | 0.978
4.92 | 0.978
4.921 | 0.978
4.922 | 0.978
4.923 | 0.978
4.924 | 0.978
4.925 | 0.978
4.926 | 0.978
4.927 | 0.978
4.928 | 0.978
4.929 | 0.978
4.93 | 0.978
4.931 | 0.978
4.932 | 0.978
4.933 | 0.978
4.934 | 0.978
4.935 | 0.978
4.936 | 0.978
4.937 | 0.978
4.938 | 0.978
4.939 | 0.978
4.94 | 0.978
4.941 | 0.978
4.942 | 0.978
4.943 | 0.978
4.944 | 0.978
4.945 | 0.978
4.946 | 0.978
4.947 | 0.978
4.948 | 0.978
4.949 | 0.978
4.95 | 0.978
4.951 | 0.978
4.952 | 0.978
4.953 | 0.978
4.954 | 0.978
4.955 | 0.978
4.956 | 0.978
4.957 | 0.978
4.958 | 0.978
4.959 | 0.978
4.96 | 0.978
4.961 | 0.978
4.962 | 0.978
4.963 | 0.978
4.964 | 0.978
4.965 | 0.978
4.966 | 0.978
4.967 | 0.978
4.968 | 0.978
4.969 | 0.978
4.97 | 0.978
4.971 | 0.978
4.972 | 0.978
4.973 | 0.978
4.974 | 0.978
4.975 | 0.978
4.976 | 0.978
4.977 | 0.978
4.978 | 0.978
4.979 | 0.978
4.98 | 0.978
4.981 | 0.978
4.982 | 0.978
4.983 | 0.978
4.984 | 0.978
4.985 | 0.978
4.986 | 0.978
4.987 | 0.978
4.988 | 0.978
4.989 | 0.978
4.99 | 0.978
4.991 | 0.978
4.992 | 0.978
4.993 | 0.978
4.994 | 0.978
4.995 | 0.978
4.996 | 0.978
4.997 | 0.978
4.998 | 0.978
4.999 | 0.978
5 | 0.978